## Sheet1
Drug MW | Drug TPSA | Drug LogP | Polymer MW | LA/GA | Initial Drug-to-Polymer Ratio | Particle Size | Drug Loading Capacity | Drug Encapuslation Efficiency | Solubility Enhancer Concentration | Time | Release
639.83 | 116.04 | 5.7289 | 75 | 3 | 0.6666667 | 47.723 | 35.41 | 88.3 | 0.5 | 0 | 0
639.83 | 116.04 | 5.7289 | 75 | 3 | 0.6666667 | 47.723 | 35.41 | 88.3 | 0.5 | 1.889764 | 0.06262231
639.83 | 116.04 | 5.7289 | 75 | 3 | 0.6666667 | 47.723 | 35.41 | 88.3 | 0.5 | 7.181102 | 0.05675147
639.83 | 116.04 | 5.7289 | 75 | 3 | 0.6666667 | 47.723 | 35.41 | 88.3 | 0.5 | 13.98425 | 0.05870841
639.83 | 116.04 | 5.7289 | 75 | 3 | 0.6666667 | 47.723 | 35.41 | 88.3 | 0.5 | 27.9685 | 0.05870841
639.83 | 116.04 | 5.7289 | 75 | 3 | 0.6666667 | 47.723 | 35.41 | 88.3 | 0.5 | 48.75591 | 0.04892368
639.83 | 116.04 | 5.7289 | 75 | 3 | 0.6666667 | 47.723 | 35.41 | 88.3 | 0.5 | 62.74016 | 0.04500978
639.83 | 116.04 | 5.7289 | 75 | 3 | 0.6666667 | 47.723 | 35.41 | 88.3 | 0.5 | 69.54331 | 0.04500978
639.83 | 116.04 | 5.7289 | 75 | 3 | 0.6666667 | 47.723 | 35.41 | 88.3 | 0.5 | 76.72441 | 0.04696673
639.83 | 116.04 | 5.7289 | 75 | 3 | 0.6666667 | 47.723 | 35.41 | 88.3 | 0.5 | 107.7165 | 0.08219178
639.83 | 116.04 | 5.7289 | 75 | 3 | 0.6666667 | 47.723 | 35.41 | 88.3 | 0.5 | 143.622 | 0.09980431
639.83 | 116.04 | 5.7289 | 75 | 3 | 0.6666667 | 47.723 | 35.41 | 88.3 | 0.5 | 164.0315 | 0.2172211
639.83 | 116.04 | 5.7289 | 75 | 3 | 0.6666667 | 47.723 | 35.41 | 88.3 | 0.5 | 179.9055 | 0.5988258
639.83 | 116.04 | 5.7289 | 75 | 3 | 0.6666667 | 47.723 | 35.41 | 88.3 | 0.5 | 193.8898 | 0.8180039
639.83 | 116.04 | 5.7289 | 75 | 3 | 0.6666667 | 47.723 | 35.41 | 88.3 | 0.5 | 219.9685 | 0.9178082
639.83 | 116.04 | 5.7289 | 75 | 3 | 0.6666667 | 47.723 | 35.41 | 88.3 | 0.5 | 237.7323 | 0.9178082
392.467 | 94.83 | 1.8957 | 12 | 1 | 0.1111111 | 1.8 | 6.6 | 66 | 0 | 0 | 0
392.467 | 94.83 | 1.8957 | 12 | 1 | 0.1111111 | 1.8 | 6.6 | 66 | 0 | 0.9919113 | 0.5751355
392.467 | 94.83 | 1.8957 | 12 | 1 | 0.1111111 | 1.8 | 6.6 | 66 | 0 | 2.003549 | 0.6986554
392.467 | 94.83 | 1.8957 | 12 | 1 | 0.1111111 | 1.8 | 6.6 | 66 | 0 | 3.04961 | 0.77916
392.467 | 94.83 | 1.8957 | 12 | 1 | 0.1111111 | 1.8 | 6.6 | 66 | 0 | 5.032176 | 0.8944849
392.467 | 94.83 | 1.8957 | 12 | 1 | 0.1111111 | 1.8 | 6.6 | 66 | 0 | 7.012421 | 0.945294
392.467 | 94.83 | 1.8957 | 12 | 1 | 0.1111111 | 1.8 | 6.6 | 66 | 0 | 9.998308 | 0.9529572
392.467 | 94.83 | 1.8957 | 12 | 1 | 0.1111111 | 1.8 | 6.6 | 66 | 0 | 14.02803 | 0.9792973
392.467 | 94.83 | 1.8957 | 12 | 1 | 0.1111111 | 1.8 | 6.6 | 66 | 0 | 18.02121 | 0.9895133
392.467 | 94.83 | 1.8957 | 12 | 1 | 0.1111111 | 1.8 | 6.6 | 66 | 0 | 20.03568 | 0.9919307
392.467 | 94.83 | 1.8957 | 12 | 1 | 0.1111111 | 12.5 | 8.6 | 85.9 | 0 | 0 | 0
392.467 | 94.83 | 1.8957 | 12 | 1 | 0.1111111 | 12.5 | 8.6 | 85.9 | 0 | 1.013571 | 0.1772831
392.467 | 94.83 | 1.8957 | 12 | 1 | 0.1111111 | 12.5 | 8.6 | 85.9 | 0 | 2.022308 | 0.2201583
392.467 | 94.83 | 1.8957 | 12 | 1 | 0.1111111 | 12.5 | 8.6 | 85.9 | 0 | 2.998264 | 0.3517475
392.467 | 94.83 | 1.8957 | 12 | 1 | 0.1111111 | 12.5 | 8.6 | 85.9 | 0 | 5.018058 | 0.5020137
392.467 | 94.83 | 1.8957 | 12 | 1 | 0.1111111 | 12.5 | 8.6 | 85.9 | 0 | 7.036305 | 0.6092693
392.467 | 94.83 | 1.8957 | 12 | 1 | 0.1111111 | 12.5 | 8.6 | 85.9 | 0 | 10.03012 | 0.8373615
392.467 | 94.83 | 1.8957 | 12 | 1 | 0.1111111 | 12.5 | 8.6 | 85.9 | 0 | 13.99032 | 0.9309153
392.467 | 94.83 | 1.8957 | 12 | 1 | 0.1111111 | 12.5 | 8.6 | 85.9 | 0 | 18.01995 | 0.9545672
392.467 | 94.83 | 1.8957 | 12 | 1 | 0.1111111 | 12.5 | 8.6 | 85.9 | 0 | 20.035 | 0.9731136
392.467 | 94.83 | 1.8957 | 12 | 1 | 0.1111111 | 29.3 | 8.7 | 86.8 | 0 | 0 | 0
392.467 | 94.83 | 1.8957 | 12 | 1 | 0.1111111 | 29.3 | 8.7 | 86.8 | 0 | 0.9744093 | 0.08857871
392.467 | 94.83 | 1.8957 | 12 | 1 | 0.1111111 | 29.3 | 8.7 | 86.8 | 0 | 1.982759 | 0.1207012
392.467 | 94.83 | 1.8957 | 12 | 1 | 0.1111111 | 29.3 | 8.7 | 86.8 | 0 | 2.994203 | 0.2388449
392.467 | 94.83 | 1.8957 | 12 | 1 | 0.1111111 | 29.3 | 8.7 | 86.8 | 0 | 4.977736 | 0.3810514
392.467 | 94.83 | 1.8957 | 12 | 1 | 0.1111111 | 29.3 | 8.7 | 86.8 | 0 | 6.997433 | 0.5286294
392.467 | 94.83 | 1.8957 | 12 | 1 | 0.1111111 | 29.3 | 8.7 | 86.8 | 0 | 10.03234 | 0.8991892
392.467 | 94.83 | 1.8957 | 12 | 1 | 0.1111111 | 29.3 | 8.7 | 86.8 | 0 | 13.99216 | 0.9819903
392.467 | 94.83 | 1.8957 | 12 | 1 | 0.1111111 | 29.3 | 8.7 | 86.8 | 0 | 18.05669 | 0.9760676
392.467 | 94.83 | 1.8957 | 12 | 1 | 0.1111111 | 29.3 | 8.7 | 86.8 | 0 | 20.03578 | 0.9946188
392.467 | 94.83 | 1.8957 | 12 | 1 | 0.1111111 | 58 | 9 | 90.1 | 0 | 0 | 0
392.467 | 94.83 | 1.8957 | 12 | 1 | 0.1111111 | 58 | 9 | 90.1 | 0 | 1.009413 | 0.06169228
392.467 | 94.83 | 1.8957 | 12 | 1 | 0.1111111 | 58 | 9 | 90.1 | 0 | 1.981792 | 0.09381965
392.467 | 94.83 | 1.8957 | 12 | 1 | 0.1111111 | 58 | 9 | 90.1 | 0 | 2.992849 | 0.2012106
392.467 | 94.83 | 1.8957 | 12 | 1 | 0.1111111 | 58 | 9 | 90.1 | 0 | 5.01216 | 0.338036
392.467 | 94.83 | 1.8957 | 12 | 1 | 0.1111111 | 58 | 9 | 90.1 | 0 | 6.996562 | 0.5044359
392.467 | 94.83 | 1.8957 | 12 | 1 | 0.1111111 | 58 | 9 | 90.1 | 0 | 10.06648 | 0.8481093
392.467 | 94.83 | 1.8957 | 12 | 1 | 0.1111111 | 58 | 9 | 90.1 | 0 | 14.06294 | 0.9497227
392.467 | 94.83 | 1.8957 | 12 | 1 | 0.1111111 | 58 | 9 | 90.1 | 0 | 18.01956 | 0.9438146
392.467 | 94.83 | 1.8957 | 12 | 1 | 0.1111111 | 58 | 9 | 90.1 | 0 | 20.035 | 0.9731136
392.467 | 94.83 | 1.8957 | 31 | 1 | 0.1111111 | 1.5 | 5.8 | 58.1 | 0 | 0 | 0
392.467 | 94.83 | 1.8957 | 31 | 1 | 0.1111111 | 1.5 | 5.8 | 58.1 | 0 | 1.052197 | 0.1485411
392.467 | 94.83 | 1.8957 | 31 | 1 | 0.1111111 | 1.5 | 5.8 | 58.1 | 0 | 2.109597 | 0.198939
392.467 | 94.83 | 1.8957 | 31 | 1 | 0.1111111 | 1.5 | 5.8 | 58.1 | 0 | 3.060427 | 0.2599469
392.467 | 94.83 | 1.8957 | 31 | 1 | 0.1111111 | 1.5 | 5.8 | 58.1 | 0 | 5.068937 | 0.3660477
392.467 | 94.83 | 1.8957 | 31 | 1 | 0.1111111 | 1.5 | 5.8 | 58.1 | 0 | 7.080541 | 0.4137931
392.467 | 94.83 | 1.8957 | 31 | 1 | 0.1111111 | 1.5 | 5.8 | 58.1 | 0 | 10.09331 | 0.5729443
392.467 | 94.83 | 1.8957 | 31 | 1 | 0.1111111 | 1.5 | 5.8 | 58.1 | 0 | 14.00249 | 0.8196286
392.467 | 94.83 | 1.8957 | 31 | 1 | 0.1111111 | 1.5 | 5.8 | 58.1 | 0 | 18.02809 | 0.8700265
392.467 | 94.83 | 1.8957 | 31 | 1 | 0.1111111 | 1.5 | 5.8 | 58.1 | 0 | 20.94019 | 0.928382
392.467 | 94.83 | 1.8957 | 31 | 1 | 0.1111111 | 1.5 | 5.8 | 58.1 | 0 | 23.959 | 0.9734748
392.467 | 94.83 | 1.8957 | 31 | 1 | 0.1111111 | 1.5 | 5.8 | 58.1 | 0 | 27.88056 | 0.9867374
392.467 | 94.83 | 1.8957 | 31 | 1 | 0.1111111 | 1.5 | 5.8 | 58.1 | 0 | 29.947 | 1
392.467 | 94.83 | 1.8957 | 31 | 1 | 0.1111111 | 12.9 | 7.5 | 75.3 | 0 | 0 | 0
392.467 | 94.83 | 1.8957 | 31 | 1 | 0.1111111 | 12.9 | 7.5 | 75.3 | 0 | 1.057681 | 0.04509284
392.467 | 94.83 | 1.8957 | 31 | 1 | 0.1111111 | 12.9 | 7.5 | 75.3 | 0 | 2.064185 | 0.05570292
392.467 | 94.83 | 1.8957 | 31 | 1 | 0.1111111 | 12.9 | 7.5 | 75.3 | 0 | 3.069987 | 0.0795756
392.467 | 94.83 | 1.8957 | 31 | 1 | 0.1111111 | 12.9 | 7.5 | 75.3 | 0 | 5.027884 | 0.1405836
392.467 | 94.83 | 1.8957 | 31 | 1 | 0.1111111 | 12.9 | 7.5 | 75.3 | 0 | 7.03991 | 0.1803714
392.467 | 94.83 | 1.8957 | 31 | 1 | 0.1111111 | 12.9 | 7.5 | 75.3 | 0 | 10.10891 | 0.2785146
392.467 | 94.83 | 1.8957 | 31 | 1 | 0.1111111 | 12.9 | 7.5 | 75.3 | 0 | 14.0219 | 0.4535809
392.467 | 94.83 | 1.8957 | 31 | 1 | 0.1111111 | 12.9 | 7.5 | 75.3 | 0 | 17.98282 | 0.7241379
392.467 | 94.83 | 1.8957 | 31 | 1 | 0.1111111 | 12.9 | 7.5 | 75.3 | 0 | 20.94343 | 0.867374
392.467 | 94.83 | 1.8957 | 31 | 1 | 0.1111111 | 12.9 | 7.5 | 75.3 | 0 | 24.01651 | 0.8885942
392.467 | 94.83 | 1.8957 | 31 | 1 | 0.1111111 | 12.9 | 7.5 | 75.3 | 0 | 27.98882 | 0.9442971
392.467 | 94.83 | 1.8957 | 31 | 1 | 0.1111111 | 12.9 | 7.5 | 75.3 | 0 | 29.947 | 1
392.467 | 94.83 | 1.8957 | 31 | 1 | 0.1111111 | 34.8 | 8.5 | 85.3 | 0 | 0 | 0
392.467 | 94.83 | 1.8957 | 31 | 1 | 0.1111111 | 34.8 | 8.5 | 85.3 | 0 | 1.058805 | 0.02387268
392.467 | 94.83 | 1.8957 | 31 | 1 | 0.1111111 | 34.8 | 8.5 | 85.3 | 0 | 2.118173 | 0.03713528
392.467 | 94.83 | 1.8957 | 31 | 1 | 0.1111111 | 34.8 | 8.5 | 85.3 | 0 | 3.070971 | 0.06100796
392.467 | 94.83 | 1.8957 | 31 | 1 | 0.1111111 | 34.8 | 8.5 | 85.3 | 0 | 5.084262 | 0.07692308
392.467 | 94.83 | 1.8957 | 31 | 1 | 0.1111111 | 34.8 | 8.5 | 85.3 | 0 | 7.044127 | 0.1007958
392.467 | 94.83 | 1.8957 | 31 | 1 | 0.1111111 | 34.8 | 8.5 | 85.3 | 0 | 10.06195 | 0.1644562
392.467 | 94.83 | 1.8957 | 31 | 1 | 0.1111111 | 34.8 | 8.5 | 85.3 | 0 | 14.02344 | 0.4244032
392.467 | 94.83 | 1.8957 | 31 | 1 | 0.1111111 | 34.8 | 8.5 | 85.3 | 0 | 18.03414 | 0.7559682
392.467 | 94.83 | 1.8957 | 31 | 1 | 0.1111111 | 34.8 | 8.5 | 85.3 | 0 | 20.99305 | 0.9310345
392.467 | 94.83 | 1.8957 | 31 | 1 | 0.1111111 | 34.8 | 8.5 | 85.3 | 0 | 23.95971 | 0.9602122
392.467 | 94.83 | 1.8957 | 31 | 1 | 0.1111111 | 34.8 | 8.5 | 85.3 | 0 | 27.93314 | 0.994695
392.467 | 94.83 | 1.8957 | 31 | 1 | 0.1111111 | 34.8 | 8.5 | 85.3 | 0 | 29.947 | 1
392.467 | 94.83 | 1.8957 | 31 | 1 | 0.1111111 | 61.3 | 8.6 | 86.1 | 0 | 0 | 0
392.467 | 94.83 | 1.8957 | 31 | 1 | 0.1111111 | 61.3 | 8.6 | 86.1 | 0 | 1.112231 | 0.01591512
392.467 | 94.83 | 1.8957 | 31 | 1 | 0.1111111 | 61.3 | 8.6 | 86.1 | 0 | 2.118735 | 0.0265252
392.467 | 94.83 | 1.8957 | 31 | 1 | 0.1111111 | 61.3 | 8.6 | 86.1 | 0 | 3.072377 | 0.03448276
392.467 | 94.83 | 1.8957 | 31 | 1 | 0.1111111 | 61.3 | 8.6 | 86.1 | 0 | 5.032946 | 0.04509284
392.467 | 94.83 | 1.8957 | 31 | 1 | 0.1111111 | 61.3 | 8.6 | 86.1 | 0 | 7.099099 | 0.06366048
392.467 | 94.83 | 1.8957 | 31 | 1 | 0.1111111 | 61.3 | 8.6 | 86.1 | 0 | 10.06195 | 0.1644562
392.467 | 94.83 | 1.8957 | 31 | 1 | 0.1111111 | 61.3 | 8.6 | 86.1 | 0 | 13.96974 | 0.4376658
392.467 | 94.83 | 1.8957 | 31 | 1 | 0.1111111 | 61.3 | 8.6 | 86.1 | 0 | 17.98113 | 0.7559682
392.467 | 94.83 | 1.8957 | 31 | 1 | 0.1111111 | 61.3 | 8.6 | 86.1 | 0 | 20.99334 | 0.9257294
392.467 | 94.83 | 1.8957 | 31 | 1 | 0.1111111 | 61.3 | 8.6 | 86.1 | 0 | 23.90572 | 0.9787798
392.467 | 94.83 | 1.8957 | 31 | 1 | 0.1111111 | 61.3 | 8.6 | 86.1 | 0 | 27.93342 | 0.9893899
392.467 | 94.83 | 1.8957 | 31 | 1 | 0.1111111 | 61.3 | 8.6 | 86.1 | 0 | 29.947 | 1
392.467 | 94.83 | 1.8957 | 12 | 1 | 0.05263158 | 35 | 4.3 | 86 | 0 | 0 | 0
392.467 | 94.83 | 1.8957 | 12 | 1 | 0.05263158 | 35 | 4.3 | 86 | 0 | 1.069434 | 0.06142506
392.467 | 94.83 | 1.8957 | 12 | 1 | 0.05263158 | 35 | 4.3 | 86 | 0 | 2.040509 | 0.1523342
392.467 | 94.83 | 1.8957 | 12 | 1 | 0.05263158 | 35 | 4.3 | 86 | 0 | 3.041338 | 0.3267813
392.467 | 94.83 | 1.8957 | 12 | 1 | 0.05263158 | 35 | 4.3 | 86 | 0 | 5.018188 | 0.4398034
392.467 | 94.83 | 1.8957 | 12 | 1 | 0.05263158 | 35 | 4.3 | 86 | 0 | 6.986822 | 0.8058968
392.467 | 94.83 | 1.8957 | 12 | 1 | 0.05263158 | 35 | 4.3 | 86 | 0 | 10.00128 | 0.960688
392.467 | 94.83 | 1.8957 | 12 | 1 | 0.05263158 | 35 | 4.3 | 86 | 0 | 12.95542 | 0.972973
392.467 | 94.83 | 1.8957 | 12 | 1 | 0.05263158 | 35 | 4.3 | 86 | 0 | 15.00072 | 0.977887
392.467 | 94.83 | 1.8957 | 12 | 1 | 0.05263158 | 35 | 4.3 | 86 | 0 | 17.95471 | 0.995086
392.467 | 94.83 | 1.8957 | 12 | 1 | 0.05263158 | 35 | 4.3 | 86 | 0 | 19.96761 | 0.997543
392.467 | 94.83 | 1.8957 | 12 | 1 | 0.1764706 | 35 | 12.6 | 84 | 0 | 0 | 0
392.467 | 94.83 | 1.8957 | 12 | 1 | 0.1764706 | 35 | 12.6 | 84 | 0 | 1.036408 | 0.07862408
392.467 | 94.83 | 1.8957 | 12 | 1 | 0.1764706 | 35 | 12.6 | 84 | 0 | 2.04019 | 0.1621622
392.467 | 94.83 | 1.8957 | 12 | 1 | 0.1764706 | 35 | 12.6 | 84 | 0 | 3.042375 | 0.2948403
392.467 | 94.83 | 1.8957 | 12 | 1 | 0.1764706 | 35 | 12.6 | 84 | 0 | 5.019385 | 0.4029484
392.467 | 94.83 | 1.8957 | 12 | 1 | 0.1764706 | 35 | 12.6 | 84 | 0 | 6.956428 | 0.7420147
392.467 | 94.83 | 1.8957 | 12 | 1 | 0.1764706 | 35 | 12.6 | 84 | 0 | 9.837902 | 0.992629
392.467 | 94.83 | 1.8957 | 12 | 1 | 0.1764706 | 35 | 12.6 | 84 | 0 | 12.98717 | 0.995086
392.467 | 94.83 | 1.8957 | 12 | 1 | 0.1764706 | 35 | 12.6 | 84 | 0 | 14.96769 | 0.995086
392.467 | 94.83 | 1.8957 | 12 | 1 | 0.1764706 | 35 | 12.6 | 84 | 0 | 17.95447 | 1.002457
392.467 | 94.83 | 1.8957 | 12 | 1 | 0.1764706 | 35 | 12.6 | 84 | 0 | 19.96737 | 1.004914
392.467 | 94.83 | 1.8957 | 12 | 1 | 0.25 | 35 | 16.9 | 84.5 | 0 | 0 | 0
392.467 | 94.83 | 1.8957 | 12 | 1 | 0.25 | 35 | 16.9 | 84.5 | 0 | 1.001627 | 0.1498771
392.467 | 94.83 | 1.8957 | 12 | 1 | 0.25 | 35 | 16.9 | 84.5 | 0 | 2.037397 | 0.2481572
392.467 | 94.83 | 1.8957 | 12 | 1 | 0.25 | 35 | 16.9 | 84.5 | 0 | 3.006398 | 0.4029484
392.467 | 94.83 | 1.8957 | 12 | 1 | 0.25 | 35 | 16.9 | 84.5 | 0 | 4.982689 | 0.5331695
392.467 | 94.83 | 1.8957 | 12 | 1 | 0.25 | 35 | 16.9 | 84.5 | 0 | 6.985705 | 0.8402948
392.467 | 94.83 | 1.8957 | 12 | 1 | 0.25 | 35 | 16.9 | 84.5 | 0 | 10.00024 | 0.992629
392.467 | 94.83 | 1.8957 | 12 | 1 | 0.25 | 35 | 16.9 | 84.5 | 0 | 12.92224 | 0.995086
392.467 | 94.83 | 1.8957 | 12 | 1 | 0.25 | 35 | 16.9 | 84.5 | 0 | 14.96761 | 0.997543
392.467 | 94.83 | 1.8957 | 12 | 1 | 0.25 | 35 | 16.9 | 84.5 | 0 | 17.95431 | 1.007371
392.467 | 94.83 | 1.8957 | 12 | 1 | 0.25 | 35 | 16.9 | 84.5 | 0 | 19.96721 | 1.009828
392.467 | 94.83 | 1.8957 | 12 | 1 | 0.4273504 | 35 | 23.3 | 77.6 | 0 | 0 | 0
392.467 | 94.83 | 1.8957 | 12 | 1 | 0.4273504 | 35 | 23.3 | 77.6 | 0 | 1.01822 | 0.6388206
392.467 | 94.83 | 1.8957 | 12 | 1 | 0.4273504 | 35 | 23.3 | 77.6 | 0 | 2.023916 | 0.6633907
392.467 | 94.83 | 1.8957 | 12 | 1 | 0.4273504 | 35 | 23.3 | 77.6 | 0 | 3.029133 | 0.7027027
392.467 | 94.83 | 1.8957 | 12 | 1 | 0.4273504 | 35 | 23.3 | 77.6 | 0 | 5.007339 | 0.7739558
392.467 | 94.83 | 1.8957 | 12 | 1 | 0.4273504 | 35 | 23.3 | 77.6 | 0 | 6.984668 | 0.8722359
392.467 | 94.83 | 1.8957 | 12 | 1 | 0.4273504 | 35 | 23.3 | 77.6 | 0 | 10.00263 | 0.9189189
392.467 | 94.83 | 1.8957 | 12 | 1 | 0.4273504 | 35 | 23.3 | 77.6 | 0 | 12.95606 | 0.953317
392.467 | 94.83 | 1.8957 | 12 | 1 | 0.4273504 | 35 | 23.3 | 77.6 | 0 | 14.96849 | 0.970516
392.467 | 94.83 | 1.8957 | 12 | 1 | 0.4273504 | 35 | 23.3 | 77.6 | 0 | 17.95478 | 0.992629
392.467 | 94.83 | 1.8957 | 12 | 1 | 0.4273504 | 35 | 23.3 | 77.6 | 0 | 19.96753 | 1
392.467 | 94.83 | 1.8957 | 31 | 1 | 0.05263158 | 35 | 5 | 99.4 | 0 | 0 | 0
392.467 | 94.83 | 1.8957 | 31 | 1 | 0.05263158 | 35 | 5 | 99.4 | 0 | 1.025641 | 0.02319588
392.467 | 94.83 | 1.8957 | 31 | 1 | 0.05263158 | 35 | 5 | 99.4 | 0 | 2.051282 | 0.03608247
392.467 | 94.83 | 1.8957 | 31 | 1 | 0.05263158 | 35 | 5 | 99.4 | 0 | 3.025641 | 0.04896907
392.467 | 94.83 | 1.8957 | 31 | 1 | 0.05263158 | 35 | 5 | 99.4 | 0 | 5.025641 | 0.05412371
392.467 | 94.83 | 1.8957 | 31 | 1 | 0.05263158 | 35 | 5 | 99.4 | 0 | 7.025641 | 0.1056701
392.467 | 94.83 | 1.8957 | 31 | 1 | 0.05263158 | 35 | 5 | 99.4 | 0 | 10 | 0.4536082
392.467 | 94.83 | 1.8957 | 31 | 1 | 0.05263158 | 35 | 5 | 99.4 | 0 | 13.02564 | 0.7061856
392.467 | 94.83 | 1.8957 | 31 | 1 | 0.05263158 | 35 | 5 | 99.4 | 0 | 14.97436 | 0.8170103
392.467 | 94.83 | 1.8957 | 31 | 1 | 0.05263158 | 35 | 5 | 99.4 | 0 | 18 | 0.9561856
392.467 | 94.83 | 1.8957 | 31 | 1 | 0.05263158 | 35 | 5 | 99.4 | 0 | 20.92308 | 0.9742268
392.467 | 94.83 | 1.8957 | 31 | 1 | 0.05263158 | 35 | 5 | 99.4 | 0 | 24.92308 | 0.9819588
392.467 | 94.83 | 1.8957 | 31 | 1 | 0.05263158 | 35 | 5 | 99.4 | 0 | 27.94872 | 0.9871134
392.467 | 94.83 | 1.8957 | 31 | 1 | 0.05263158 | 35 | 5 | 99.4 | 0 | 29.94872 | 1.005155
392.467 | 94.83 | 1.8957 | 31 | 1 | 0.1764706 | 35 | 13.8 | 92 | 0 | 0 | 0
392.467 | 94.83 | 1.8957 | 31 | 1 | 0.1764706 | 35 | 13.8 | 92 | 0 | 1.076923 | 0.02835052
392.467 | 94.83 | 1.8957 | 31 | 1 | 0.1764706 | 35 | 13.8 | 92 | 0 | 2 | 0.03865979
392.467 | 94.83 | 1.8957 | 31 | 1 | 0.1764706 | 35 | 13.8 | 92 | 0 | 2.974359 | 0.05927835
392.467 | 94.83 | 1.8957 | 31 | 1 | 0.1764706 | 35 | 13.8 | 92 | 0 | 4.974359 | 0.08247423
392.467 | 94.83 | 1.8957 | 31 | 1 | 0.1764706 | 35 | 13.8 | 92 | 0 | 6.923077 | 0.1572165
392.467 | 94.83 | 1.8957 | 31 | 1 | 0.1764706 | 35 | 13.8 | 92 | 0 | 10 | 0.4046392
392.467 | 94.83 | 1.8957 | 31 | 1 | 0.1764706 | 35 | 13.8 | 92 | 0 | 12.92308 | 0.6005155
392.467 | 94.83 | 1.8957 | 31 | 1 | 0.1764706 | 35 | 13.8 | 92 | 0 | 14.97436 | 0.7216495
392.467 | 94.83 | 1.8957 | 31 | 1 | 0.1764706 | 35 | 13.8 | 92 | 0 | 17.94872 | 0.8865979
392.467 | 94.83 | 1.8957 | 31 | 1 | 0.1764706 | 35 | 13.8 | 92 | 0 | 20.97436 | 0.943299
392.467 | 94.83 | 1.8957 | 31 | 1 | 0.1764706 | 35 | 13.8 | 92 | 0 | 24.97436 | 0.9716495
392.467 | 94.83 | 1.8957 | 31 | 1 | 0.1764706 | 35 | 13.8 | 92 | 0 | 27.94872 | 0.9896907
392.467 | 94.83 | 1.8957 | 31 | 1 | 0.1764706 | 35 | 13.8 | 92 | 0 | 29.89744 | 1.002577
392.467 | 94.83 | 1.8957 | 31 | 1 | 0.25 | 35 | 16.5 | 82.5 | 0 | 0 | 0
392.467 | 94.83 | 1.8957 | 31 | 1 | 0.25 | 35 | 16.5 | 82.5 | 0 | 0.974359 | 0.06958763
392.467 | 94.83 | 1.8957 | 31 | 1 | 0.25 | 35 | 16.5 | 82.5 | 0 | 2 | 0.08505155
392.467 | 94.83 | 1.8957 | 31 | 1 | 0.25 | 35 | 16.5 | 82.5 | 0 | 3.076923 | 0.1365979
392.467 | 94.83 | 1.8957 | 31 | 1 | 0.25 | 35 | 16.5 | 82.5 | 0 | 5.025641 | 0.2242268
392.467 | 94.83 | 1.8957 | 31 | 1 | 0.25 | 35 | 16.5 | 82.5 | 0 | 7.025641 | 0.3505155
392.467 | 94.83 | 1.8957 | 31 | 1 | 0.25 | 35 | 16.5 | 82.5 | 0 | 10 | 0.5412371
392.467 | 94.83 | 1.8957 | 31 | 1 | 0.25 | 35 | 16.5 | 82.5 | 0 | 12.92308 | 0.7113402
392.467 | 94.83 | 1.8957 | 31 | 1 | 0.25 | 35 | 16.5 | 82.5 | 0 | 14.97436 | 0.7963918
392.467 | 94.83 | 1.8957 | 31 | 1 | 0.25 | 35 | 16.5 | 82.5 | 0 | 18 | 0.9226804
392.467 | 94.83 | 1.8957 | 31 | 1 | 0.25 | 35 | 16.5 | 82.5 | 0 | 20.92308 | 0.9536082
392.467 | 94.83 | 1.8957 | 31 | 1 | 0.25 | 35 | 16.5 | 82.5 | 0 | 24.92308 | 0.9819588
392.467 | 94.83 | 1.8957 | 31 | 1 | 0.25 | 35 | 16.5 | 82.5 | 0 | 27.94872 | 0.992268
392.467 | 94.83 | 1.8957 | 31 | 1 | 0.25 | 35 | 16.5 | 82.5 | 0 | 29.94872 | 1.005155
392.467 | 94.83 | 1.8957 | 31 | 1 | 0.4273504 | 35 | 23.7 | 79 | 0 | 0 | 0
392.467 | 94.83 | 1.8957 | 31 | 1 | 0.4273504 | 35 | 23.7 | 79 | 0 | 1.076923 | 0.4046392
392.467 | 94.83 | 1.8957 | 31 | 1 | 0.4273504 | 35 | 23.7 | 79 | 0 | 2.051282 | 0.4329897
392.467 | 94.83 | 1.8957 | 31 | 1 | 0.4273504 | 35 | 23.7 | 79 | 0 | 3.025641 | 0.4716495
392.467 | 94.83 | 1.8957 | 31 | 1 | 0.4273504 | 35 | 23.7 | 79 | 0 | 5.025641 | 0.5051546
392.467 | 94.83 | 1.8957 | 31 | 1 | 0.4273504 | 35 | 23.7 | 79 | 0 | 6.974359 | 0.6005155
392.467 | 94.83 | 1.8957 | 31 | 1 | 0.4273504 | 35 | 23.7 | 79 | 0 | 10 | 0.7139175
392.467 | 94.83 | 1.8957 | 31 | 1 | 0.4273504 | 35 | 23.7 | 79 | 0 | 13.02564 | 0.7809278
392.467 | 94.83 | 1.8957 | 31 | 1 | 0.4273504 | 35 | 23.7 | 79 | 0 | 14.97436 | 0.8298969
392.467 | 94.83 | 1.8957 | 31 | 1 | 0.4273504 | 35 | 23.7 | 79 | 0 | 17.94872 | 0.8891753
392.467 | 94.83 | 1.8957 | 31 | 1 | 0.4273504 | 35 | 23.7 | 79 | 0 | 20.97436 | 0.9226804
392.467 | 94.83 | 1.8957 | 31 | 1 | 0.4273504 | 35 | 23.7 | 79 | 0 | 24.97436 | 0.9742268
392.467 | 94.83 | 1.8957 | 31 | 1 | 0.4273504 | 35 | 23.7 | 79 | 0 | 27.94872 | 0.9871134
392.467 | 94.83 | 1.8957 | 31 | 1 | 0.4273504 | 35 | 23.7 | 79 | 0 | 29.94872 | 1
392.467 | 94.83 | 1.8957 | 12 | 1 | 0.1111111 | 35 | 7.9 | 79.1 | 0 | 0 | 0
392.467 | 94.83 | 1.8957 | 12 | 1 | 0.1111111 | 35 | 7.9 | 79.1 | 0 | 2.021661 | 0.02380175
392.467 | 94.83 | 1.8957 | 12 | 1 | 0.1111111 | 35 | 7.9 | 79.1 | 0 | 3.104693 | 0.03436804
392.467 | 94.83 | 1.8957 | 12 | 1 | 0.1111111 | 35 | 7.9 | 79.1 | 0 | 4.981949 | 0.03956237
392.467 | 94.83 | 1.8957 | 12 | 1 | 0.1111111 | 35 | 7.9 | 79.1 | 0 | 7.00361 | 0.05006625
392.467 | 94.83 | 1.8957 | 12 | 1 | 0.1111111 | 35 | 7.9 | 79.1 | 0 | 10.0361 | 0.06316249
392.467 | 94.83 | 1.8957 | 12 | 1 | 0.1111111 | 35 | 7.9 | 79.1 | 0 | 12.99639 | 0.08158269
392.467 | 94.83 | 1.8957 | 12 | 1 | 0.1111111 | 35 | 7.9 | 79.1 | 0 | 14.94585 | 0.08943179
392.467 | 94.83 | 1.8957 | 12 | 1 | 0.1111111 | 35 | 7.9 | 79.1 | 0 | 18.05054 | 0.1078424
392.467 | 94.83 | 1.8957 | 12 | 1 | 0.1111111 | 35 | 7.9 | 79.1 | 0 | 21.01083 | 0.104986
392.467 | 94.83 | 1.8957 | 12 | 1 | 0.1111111 | 35 | 7.9 | 79.1 | 0 | 24.98195 | 0.1392964
392.467 | 94.83 | 1.8957 | 12 | 1 | 0.1111111 | 35 | 7.9 | 79.1 | 0 | 28.01444 | 0.2561161
392.467 | 94.83 | 1.8957 | 12 | 1 | 0.1111111 | 35 | 7.9 | 79.1 | 0 | 31.98556 | 0.468618
392.467 | 94.83 | 1.8957 | 12 | 1 | 0.1111111 | 35 | 7.9 | 79.1 | 0 | 35.95668 | 0.7901625
392.467 | 94.83 | 1.8957 | 12 | 1 | 0.1111111 | 35 | 7.9 | 79.1 | 0 | 40 | 0.9494681
392.467 | 94.83 | 1.8957 | 12 | 1 | 0.4285714 | 35 | 22.2 | 74 | 0 | 0 | 0
392.467 | 94.83 | 1.8957 | 12 | 1 | 0.4285714 | 35 | 22.2 | 74 | 0 | 1.058862 | 0.09651475
392.467 | 94.83 | 1.8957 | 12 | 1 | 0.4285714 | 35 | 22.2 | 74 | 0 | 2.052391 | 0.1126005
392.467 | 94.83 | 1.8957 | 12 | 1 | 0.4285714 | 35 | 22.2 | 74 | 0 | 3.114872 | 0.1581769
392.467 | 94.83 | 1.8957 | 12 | 1 | 0.4285714 | 35 | 22.2 | 74 | 0 | 5.031643 | 0.1796247
392.467 | 94.83 | 1.8957 | 12 | 1 | 0.4285714 | 35 | 22.2 | 74 | 0 | 7.019462 | 0.2010724
392.467 | 94.83 | 1.8957 | 12 | 1 | 0.4285714 | 35 | 22.2 | 74 | 0 | 10.00233 | 0.2171582
392.467 | 94.83 | 1.8957 | 12 | 1 | 0.4285714 | 35 | 22.2 | 74 | 0 | 13.05606 | 0.2359249
392.467 | 94.83 | 1.8957 | 12 | 1 | 0.4285714 | 35 | 22.2 | 74 | 0 | 14.97131 | 0.2788204
392.467 | 94.83 | 1.8957 | 12 | 1 | 0.4285714 | 35 | 22.2 | 74 | 0 | 18.09571 | 0.3029491
392.467 | 94.83 | 1.8957 | 12 | 1 | 0.4285714 | 35 | 22.2 | 74 | 0 | 20.93534 | 0.3351206
392.467 | 94.83 | 1.8957 | 12 | 1 | 0.4285714 | 35 | 22.2 | 74 | 0 | 24.90679 | 0.4369973
392.467 | 94.83 | 1.8957 | 12 | 1 | 0.4285714 | 35 | 22.2 | 74 | 0 | 27.88432 | 0.5281501
392.467 | 94.83 | 1.8957 | 12 | 1 | 0.4285714 | 35 | 22.2 | 74 | 0 | 31.92358 | 0.6756032
392.467 | 94.83 | 1.8957 | 12 | 1 | 0.4285714 | 35 | 22.2 | 74 | 0 | 35.89274 | 0.8096515
392.467 | 94.83 | 1.8957 | 12 | 1 | 0.4285714 | 35 | 22.2 | 74 | 0 | 39.936 | 0.9008043
362.466 | 94.83 | 1.7816 | 31 | 1 | 0.1111111 | 35 | 7.8 | 78.2 | 0 | 0 | 0
362.466 | 94.83 | 1.7816 | 31 | 1 | 0.1111111 | 35 | 7.8 | 78.2 | 0 | 0.9813704 | 0.04313893
362.466 | 94.83 | 1.7816 | 31 | 1 | 0.1111111 | 35 | 7.8 | 78.2 | 0 | 1.961081 | 0.05745403
362.466 | 94.83 | 1.7816 | 31 | 1 | 0.1111111 | 35 | 7.8 | 78.2 | 0 | 3.057117 | 0.09193088
362.466 | 94.83 | 1.7816 | 31 | 1 | 0.1111111 | 35 | 7.8 | 78.2 | 0 | 4.900215 | 0.1003994
362.466 | 94.83 | 1.7816 | 31 | 1 | 0.1111111 | 35 | 7.8 | 78.2 | 0 | 6.976956 | 0.1664823
362.466 | 94.83 | 1.7816 | 31 | 1 | 0.1111111 | 35 | 7.8 | 78.2 | 0 | 10.03889 | 0.3419807
362.466 | 94.83 | 1.7816 | 31 | 1 | 0.1111111 | 35 | 7.8 | 78.2 | 0 | 12.01142 | 0.5982753
362.466 | 94.83 | 1.7816 | 31 | 1 | 0.1111111 | 35 | 7.8 | 78.2 | 0 | 15.01709 | 0.7968339
362.466 | 94.83 | 1.7816 | 31 | 1 | 0.1111111 | 35 | 7.8 | 78.2 | 0 | 18.07637 | 0.926223
362.466 | 94.83 | 1.7816 | 31 | 1 | 0.1111111 | 35 | 7.8 | 78.2 | 0 | 21.01401 | 0.9432319
362.466 | 94.83 | 1.7816 | 31 | 1 | 0.1111111 | 35 | 7.8 | 78.2 | 0 | 26.08215 | 0.9600361
362.466 | 94.83 | 1.7816 | 31 | 1 | 0.1111111 | 35 | 7.8 | 78.2 | 0 | 30.05625 | 0.9769454
592.546 | 218.08 | 2.6847 | 9.5 | 3 | 0.049979 | 24.4 | 2.3 | 48.36 | 0 | 0 | 0
592.546 | 218.08 | 2.6847 | 9.5 | 3 | 0.049979 | 24.4 | 2.3 | 48.36 | 0 | 0.4812834 | 0.1229089
592.546 | 218.08 | 2.6847 | 9.5 | 3 | 0.049979 | 24.4 | 2.3 | 48.36 | 0 | 0.9893048 | 0.1976846
592.546 | 218.08 | 2.6847 | 9.5 | 3 | 0.049979 | 24.4 | 2.3 | 48.36 | 0 | 1.97861 | 0.3445671
592.546 | 218.08 | 2.6847 | 9.5 | 3 | 0.049979 | 24.4 | 2.3 | 48.36 | 0 | 2.994652 | 0.50214
592.546 | 218.08 | 2.6847 | 9.5 | 3 | 0.049979 | 24.4 | 2.3 | 48.36 | 0 | 3.983957 | 0.6196107
592.546 | 218.08 | 2.6847 | 9.5 | 3 | 0.049979 | 24.4 | 2.3 | 48.36 | 0 | 5 | 0.6889483
592.546 | 218.08 | 2.6847 | 9.5 | 3 | 0.049979 | 24.4 | 2.3 | 48.36 | 0 | 5.989305 | 0.7342265
592.546 | 218.08 | 2.6847 | 9.5 | 3 | 0.049979 | 24.4 | 2.3 | 48.36 | 0 | 6.97861 | 0.7661357
592.546 | 218.08 | 2.6847 | 9.5 | 3 | 0.049979 | 24.4 | 2.3 | 48.36 | 0 | 7.994652 | 0.7819974
592.546 | 218.08 | 2.6847 | 9.5 | 3 | 0.049979 | 24.4 | 2.3 | 48.36 | 0 | 8.983957 | 0.7898424
592.546 | 218.08 | 2.6847 | 9.5 | 3 | 0.049979 | 24.4 | 2.3 | 48.36 | 0 | 9.973262 | 0.7950137
592.546 | 218.08 | 2.6847 | 9.5 | 3 | 0.049979 | 24.4 | 2.3 | 48.36 | 0 | 10.9893 | 0.7975064
592.546 | 218.08 | 2.6847 | 9.5 | 3 | 0.049979 | 24.4 | 2.3 | 48.36 | 0 | 11.97861 | 0.8000038
592.546 | 218.08 | 2.6847 | 9.5 | 3 | 0.049979 | 24.4 | 2.3 | 48.36 | 0 | 12.96791 | 0.7998275
592.546 | 218.08 | 2.6847 | 9.5 | 3 | 0.049979 | 24.4 | 2.3 | 48.36 | 0 | 13.98396 | 0.7996464
592.546 | 218.08 | 2.6847 | 9.5 | 3 | 0.049979 | 24.4 | 2.3 | 48.36 | 0 | 14.97326 | 0.79947
592.546 | 218.08 | 2.6847 | 9.5 | 3 | 0.049979 | 23.5 | 2.58 | 54.29 | 0 | 0 | 0
592.546 | 218.08 | 2.6847 | 9.5 | 3 | 0.049979 | 23.5 | 2.58 | 54.29 | 0 | 0.49763033 | 0.0504451
592.546 | 218.08 | 2.6847 | 9.5 | 3 | 0.049979 | 23.5 | 2.58 | 54.29 | 0 | 0.99526066 | 0.10267062
592.546 | 218.08 | 2.6847 | 9.5 | 3 | 0.049979 | 23.5 | 2.58 | 54.29 | 0 | 1.99052133 | 0.22611276
592.546 | 218.08 | 2.6847 | 9.5 | 3 | 0.049979 | 23.5 | 2.58 | 54.29 | 0 | 2.98578199 | 0.40652819
592.546 | 218.08 | 2.6847 | 9.5 | 3 | 0.049979 | 23.5 | 2.58 | 54.29 | 0 | 4.00473934 | 0.5537092
592.546 | 218.08 | 2.6847 | 9.5 | 3 | 0.049979 | 23.5 | 2.58 | 54.29 | 0 | 5 | 0.6462908
592.546 | 218.08 | 2.6847 | 9.5 | 3 | 0.049979 | 23.5 | 2.58 | 54.29 | 0 | 5.99526066 | 0.71038576
592.546 | 218.08 | 2.6847 | 9.5 | 3 | 0.049979 | 23.5 | 2.58 | 54.29 | 0 | 6.99052133 | 0.74836795
592.546 | 218.08 | 2.6847 | 9.5 | 3 | 0.049979 | 23.5 | 2.58 | 54.29 | 0 | 7.98578199 | 0.77922849
592.546 | 218.08 | 2.6847 | 9.5 | 3 | 0.049979 | 23.5 | 2.58 | 54.29 | 0 | 9.00473934 | 0.79109792
592.546 | 218.08 | 2.6847 | 9.5 | 3 | 0.049979 | 23.5 | 2.58 | 54.29 | 0 | 10 | 0.79821958
592.546 | 218.08 | 2.6847 | 9.5 | 3 | 0.049979 | 23.5 | 2.58 | 54.29 | 0 | 10.9952607 | 0.80296736
592.546 | 218.08 | 2.6847 | 9.5 | 3 | 0.049979 | 23.5 | 2.58 | 54.29 | 0 | 12.014218 | 0.80534125
592.546 | 218.08 | 2.6847 | 9.5 | 3 | 0.049979 | 23.5 | 2.58 | 54.29 | 0 | 12.985782 | 0.80771513
592.546 | 218.08 | 2.6847 | 9.5 | 3 | 0.049979 | 23.5 | 2.58 | 54.29 | 0 | 13.9810427 | 0.81008902
592.546 | 218.08 | 2.6847 | 9.5 | 3 | 0.049979 | 23.5 | 2.58 | 54.29 | 0 | 15 | 0.81008902
592.546 | 218.08 | 2.6847 | 9.5 | 3 | 0.02997219 | 23.4 | 1.32 | 45.32 | 0 | 0 | 0
592.546 | 218.08 | 2.6847 | 9.5 | 3 | 0.02997219 | 23.4 | 1.32 | 45.32 | 0 | 0.497630332 | 0.033827893
592.546 | 218.08 | 2.6847 | 9.5 | 3 | 0.02997219 | 23.4 | 1.32 | 45.32 | 0 | 0.971563981 | 0.067062315
592.546 | 218.08 | 2.6847 | 9.5 | 3 | 0.02997219 | 23.4 | 1.32 | 45.32 | 0 | 1.990521327 | 0.150148368
592.546 | 218.08 | 2.6847 | 9.5 | 3 | 0.02997219 | 23.4 | 1.32 | 45.32 | 0 | 2.985781991 | 0.313946588
592.546 | 218.08 | 2.6847 | 9.5 | 3 | 0.02997219 | 23.4 | 1.32 | 45.32 | 0 | 3.981042654 | 0.458753709
592.546 | 218.08 | 2.6847 | 9.5 | 3 | 0.02997219 | 23.4 | 1.32 | 45.32 | 0 | 5 | 0.558456973
592.546 | 218.08 | 2.6847 | 9.5 | 3 | 0.02997219 | 23.4 | 1.32 | 45.32 | 0 | 5.995260664 | 0.634421365
592.546 | 218.08 | 2.6847 | 9.5 | 3 | 0.02997219 | 23.4 | 1.32 | 45.32 | 0 | 6.966824645 | 0.686646884
592.546 | 218.08 | 2.6847 | 9.5 | 3 | 0.02997219 | 23.4 | 1.32 | 45.32 | 0 | 8.009478673 | 0.717507418
592.546 | 218.08 | 2.6847 | 9.5 | 3 | 0.02997219 | 23.4 | 1.32 | 45.32 | 0 | 9.004739336 | 0.736498516
592.546 | 218.08 | 2.6847 | 9.5 | 3 | 0.02997219 | 23.4 | 1.32 | 45.32 | 0 | 10 | 0.748367953
592.546 | 218.08 | 2.6847 | 9.5 | 3 | 0.02997219 | 23.4 | 1.32 | 45.32 | 0 | 10.99526066 | 0.757863501
592.546 | 218.08 | 2.6847 | 9.5 | 3 | 0.02997219 | 23.4 | 1.32 | 45.32 | 0 | 12.01421801 | 0.762611276
592.546 | 218.08 | 2.6847 | 9.5 | 3 | 0.02997219 | 23.4 | 1.32 | 45.32 | 0 | 13.00947867 | 0.764985163
592.546 | 218.08 | 2.6847 | 9.5 | 3 | 0.02997219 | 23.4 | 1.32 | 45.32 | 0 | 14.00473934 | 0.764985163
592.546 | 218.08 | 2.6847 | 9.5 | 3 | 0.02997219 | 23.4 | 1.32 | 45.32 | 0 | 15 | 0.764985163
592.546 | 218.08 | 2.6847 | 9.5 | 3 | 0.099989 | 26.5 | 3.67 | 40.44 | 0 | 0 | 0
592.546 | 218.08 | 2.6847 | 9.5 | 3 | 0.099989 | 26.5 | 3.67 | 40.44 | 0 | 0.497630332 | 0.055192878
592.546 | 218.08 | 2.6847 | 9.5 | 3 | 0.099989 | 26.5 | 3.67 | 40.44 | 0 | 0.971563981 | 0.102670623
592.546 | 218.08 | 2.6847 | 9.5 | 3 | 0.099989 | 26.5 | 3.67 | 40.44 | 0 | 1.990521327 | 0.230860534
592.546 | 218.08 | 2.6847 | 9.5 | 3 | 0.099989 | 26.5 | 3.67 | 40.44 | 0 | 2.962085308 | 0.43264095
592.546 | 218.08 | 2.6847 | 9.5 | 3 | 0.099989 | 26.5 | 3.67 | 40.44 | 0 | 4.004739336 | 0.582195846
592.546 | 218.08 | 2.6847 | 9.5 | 3 | 0.099989 | 26.5 | 3.67 | 40.44 | 0 | 4.976303318 | 0.670029674
592.546 | 218.08 | 2.6847 | 9.5 | 3 | 0.099989 | 26.5 | 3.67 | 40.44 | 0 | 5.995260664 | 0.72462908
592.546 | 218.08 | 2.6847 | 9.5 | 3 | 0.099989 | 26.5 | 3.67 | 40.44 | 0 | 6.990521327 | 0.76735905
592.546 | 218.08 | 2.6847 | 9.5 | 3 | 0.099989 | 26.5 | 3.67 | 40.44 | 0 | 8.009478673 | 0.783976261
592.546 | 218.08 | 2.6847 | 9.5 | 3 | 0.099989 | 26.5 | 3.67 | 40.44 | 0 | 8.981042654 | 0.79347181
592.546 | 218.08 | 2.6847 | 9.5 | 3 | 0.099989 | 26.5 | 3.67 | 40.44 | 0 | 10 | 0.802967359
592.546 | 218.08 | 2.6847 | 9.5 | 3 | 0.099989 | 26.5 | 3.67 | 40.44 | 0 | 11.01895735 | 0.802967359
592.546 | 218.08 | 2.6847 | 9.5 | 3 | 0.099989 | 26.5 | 3.67 | 40.44 | 0 | 12.01421801 | 0.807715134
592.546 | 218.08 | 2.6847 | 9.5 | 3 | 0.099989 | 26.5 | 3.67 | 40.44 | 0 | 12.98578199 | 0.807715134
592.546 | 218.08 | 2.6847 | 9.5 | 3 | 0.099989 | 26.5 | 3.67 | 40.44 | 0 | 14.00473934 | 0.807715134
592.546 | 218.08 | 2.6847 | 9.5 | 3 | 0.099989 | 26.5 | 3.67 | 40.44 | 0 | 15 | 0.807715134
592.546 | 218.08 | 2.6847 | 9.5 | 3 | 0.049979 | 27.67 | 1.86 | 39.06 | 0 | 0 | 0
592.546 | 218.08 | 2.6847 | 9.5 | 3 | 0.049979 | 27.67 | 1.86 | 39.06 | 0 | 0.497630332 | 0.050445104
592.546 | 218.08 | 2.6847 | 9.5 | 3 | 0.049979 | 27.67 | 1.86 | 39.06 | 0 | 0.995260664 | 0.10504451
592.546 | 218.08 | 2.6847 | 9.5 | 3 | 0.049979 | 27.67 | 1.86 | 39.06 | 0 | 1.990521327 | 0.185756677
592.546 | 218.08 | 2.6847 | 9.5 | 3 | 0.049979 | 27.67 | 1.86 | 39.06 | 0 | 2.985781991 | 0.344807122
592.546 | 218.08 | 2.6847 | 9.5 | 3 | 0.049979 | 27.67 | 1.86 | 39.06 | 0 | 4.004739336 | 0.529970326
592.546 | 218.08 | 2.6847 | 9.5 | 3 | 0.049979 | 27.67 | 1.86 | 39.06 | 0 | 5 | 0.65578635
592.546 | 218.08 | 2.6847 | 9.5 | 3 | 0.049979 | 27.67 | 1.86 | 39.06 | 0 | 5.995260664 | 0.719881306
592.546 | 218.08 | 2.6847 | 9.5 | 3 | 0.049979 | 27.67 | 1.86 | 39.06 | 0 | 6.990521327 | 0.734124629
592.546 | 218.08 | 2.6847 | 9.5 | 3 | 0.049979 | 27.67 | 1.86 | 39.06 | 0 | 7.985781991 | 0.75074184
592.546 | 218.08 | 2.6847 | 9.5 | 3 | 0.049979 | 27.67 | 1.86 | 39.06 | 0 | 8.981042654 | 0.760237389
592.546 | 218.08 | 2.6847 | 9.5 | 3 | 0.049979 | 27.67 | 1.86 | 39.06 | 0 | 10 | 0.762611276
592.546 | 218.08 | 2.6847 | 9.5 | 3 | 0.049979 | 27.67 | 1.86 | 39.06 | 0 | 10.99526066 | 0.764985163
592.546 | 218.08 | 2.6847 | 9.5 | 3 | 0.049979 | 27.67 | 1.86 | 39.06 | 0 | 12.01421801 | 0.764985163
592.546 | 218.08 | 2.6847 | 9.5 | 3 | 0.049979 | 27.67 | 1.86 | 39.06 | 0 | 13.00947867 | 0.764985163
592.546 | 218.08 | 2.6847 | 9.5 | 3 | 0.049979 | 27.67 | 1.86 | 39.06 | 0 | 14.00473934 | 0.764985163
592.546 | 218.08 | 2.6847 | 9.5 | 3 | 0.049979 | 27.67 | 1.86 | 39.06 | 0 | 15 | 0.764985163
209.253 | 95.11 | -0.1303 | 45 | 1 | 0.8333333 | 15.3 | 6.181818 | 13.6 | 0.1 | 0 | 0
209.253 | 95.11 | -0.1303 | 45 | 1 | 0.8333333 | 15.3 | 6.181818 | 13.6 | 0.1 | 0.923616 | 0.165617
209.253 | 95.11 | -0.1303 | 45 | 1 | 0.8333333 | 15.3 | 6.181818 | 13.6 | 0.1 | 2.95426 | 0.5013389
209.253 | 95.11 | -0.1303 | 45 | 1 | 0.8333333 | 15.3 | 6.181818 | 13.6 | 0.1 | 5.022201 | 0.6513812
209.253 | 95.11 | -0.1303 | 45 | 1 | 0.8333333 | 15.3 | 6.181818 | 13.6 | 0.1 | 7.043828 | 0.7902344
209.253 | 95.11 | -0.1303 | 45 | 1 | 0.8333333 | 15.3 | 6.181818 | 13.6 | 0.1 | 9.062073 | 0.8552619
209.253 | 95.11 | -0.1303 | 45 | 1 | 0.8333333 | 15.3 | 6.181818 | 13.6 | 0.1 | 11.07991 | 0.9113408
209.253 | 95.11 | -0.1303 | 45 | 1 | 0.8333333 | 15.3 | 6.181818 | 13.6 | 0.1 | 15.0208 | 0.9541403
209.253 | 95.11 | -0.1303 | 45 | 1 | 0.8333333 | 15.3 | 6.181818 | 13.6 | 0.1 | 19.05166 | 0.9611522
209.253 | 95.11 | -0.1303 | 45 | 1 | 0.8333333 | 15.3 | 6.181818 | 13.6 | 0.1 | 23.08261 | 0.9704014
209.253 | 95.11 | -0.1303 | 45 | 1 | 0.8333333 | 15.3 | 6.181818 | 13.6 | 0.1 | 28.07551 | 0.9819594
415.961 | 38.77 | 4.7829 | 40 | 1 | 0.25 | 35.86 | 17.63 | 89.23 | 0 | 0 | 0
415.961 | 38.77 | 4.7829 | 40 | 1 | 0.25 | 35.86 | 17.63 | 89.23 | 0 | 2.09775 | 0.05258595
415.961 | 38.77 | 4.7829 | 40 | 1 | 0.25 | 35.86 | 17.63 | 89.23 | 0 | 3.022955 | 0.1369373
415.961 | 38.77 | 4.7829 | 40 | 1 | 0.25 | 35.86 | 17.63 | 89.23 | 0 | 4.022383 | 0.2529444
415.961 | 38.77 | 4.7829 | 40 | 1 | 0.25 | 35.86 | 17.63 | 89.23 | 0 | 5.023661 | 0.3531202
415.961 | 38.77 | 4.7829 | 40 | 1 | 0.25 | 35.86 | 17.63 | 89.23 | 0 | 6.025865 | 0.4453803
415.961 | 38.77 | 4.7829 | 40 | 1 | 0.25 | 35.86 | 17.63 | 89.23 | 0 | 7.028376 | 0.5350019
415.961 | 38.77 | 4.7829 | 40 | 1 | 0.25 | 35.86 | 17.63 | 89.23 | 0 | 7.993469 | 0.6114342
415.961 | 38.77 | 4.7829 | 40 | 1 | 0.25 | 35.86 | 17.63 | 89.23 | 0 | 8.998139 | 0.6825859
415.961 | 38.77 | 4.7829 | 40 | 1 | 0.25 | 35.86 | 17.63 | 89.23 | 0 | 10.00312 | 0.7510991
415.961 | 38.77 | 4.7829 | 40 | 1 | 0.25 | 35.86 | 17.63 | 89.23 | 0 | 10.93264 | 0.7985108
415.961 | 38.77 | 4.7829 | 40 | 1 | 0.25 | 35.86 | 17.63 | 89.23 | 0 | 11.94194 | 0.8300843
415.961 | 38.77 | 4.7829 | 40 | 1 | 0.25 | 35.86 | 17.63 | 89.23 | 0 | 12.95154 | 0.8590192
415.961 | 38.77 | 4.7829 | 40 | 1 | 0.25 | 35.86 | 17.63 | 89.23 | 0 | 13.96207 | 0.8800385
415.961 | 38.77 | 4.7829 | 40 | 1 | 0.25 | 35.86 | 17.63 | 89.23 | 0 | 14.93395 | 0.8984227
415.961 | 38.77 | 4.7829 | 40 | 1 | 0.25 | 35.86 | 17.63 | 89.23 | 0 | 15.94571 | 0.9088878
415.961 | 38.77 | 4.7829 | 40 | 1 | 0.25 | 35.86 | 17.63 | 89.23 | 0 | 16.91821 | 0.9219949
415.961 | 38.77 | 4.7829 | 40 | 1 | 0.25 | 35.86 | 17.63 | 89.23 | 0 | 17.89194 | 0.9245478
415.961 | 38.77 | 4.7829 | 40 | 1 | 0.25 | 35.86 | 17.63 | 89.23 | 0 | 18.90463 | 0.9270972
415.961 | 38.77 | 4.7829 | 40 | 1 | 0.25 | 35.86 | 17.63 | 89.23 | 0 | 19.91731 | 0.9296467
415.961 | 38.77 | 4.7829 | 40 | 1 | 0.25 | 35.86 | 17.63 | 89.23 | 0 | 20.93031 | 0.9295576
415.961 | 38.77 | 4.7829 | 40 | 1 | 0.25 | 35.86 | 17.63 | 89.23 | 0 | 21.90404 | 0.9321105
415.961 | 38.77 | 4.7829 | 40 | 1 | 0.25 | 35.86 | 17.63 | 89.23 | 0 | 22.91704 | 0.9320214
415.961 | 38.77 | 4.7829 | 40 | 1 | 0.25 | 35.86 | 17.63 | 89.23 | 0 | 23.89107 | 0.9319357
415.961 | 38.77 | 4.7829 | 40 | 1 | 0.25 | 35.86 | 17.63 | 89.23 | 0 | 24.8648 | 0.9344886
415.961 | 38.77 | 4.7829 | 40 | 1 | 0.25 | 35.86 | 17.63 | 89.23 | 0 | 25.8778 | 0.9343995
415.961 | 38.77 | 4.7829 | 40 | 1 | 0.25 | 35.86 | 17.63 | 89.23 | 0 | 26.89049 | 0.9369489
415.961 | 38.77 | 4.7829 | 40 | 1 | 0.25 | 35.86 | 17.63 | 89.23 | 0 | 27.90348 | 0.9368599
415.961 | 38.77 | 4.7829 | 40 | 1 | 0.25 | 35.86 | 17.63 | 89.23 | 0 | 28.91648 | 0.9367708
415.961 | 38.77 | 4.7829 | 40 | 1 | 0.25 | 35.86 | 17.63 | 89.23 | 0 | 29.89052 | 0.9366851
415.961 | 38.77 | 4.7829 | 40 | 1 | 0.25 | 35.82 | 19.75 | 94.3 | 0 | 0 | 0
415.961 | 38.77 | 4.7829 | 40 | 1 | 0.25 | 35.82 | 19.75 | 94.3 | 0 | 2.022294 | 0.03148441
415.961 | 38.77 | 4.7829 | 40 | 1 | 0.25 | 35.82 | 19.75 | 94.3 | 0 | 3.068085 | 0.08416288
415.961 | 38.77 | 4.7829 | 40 | 1 | 0.25 | 35.82 | 19.75 | 94.3 | 0 | 4.033486 | 0.1579566
415.961 | 38.77 | 4.7829 | 40 | 1 | 0.25 | 35.82 | 19.75 | 94.3 | 0 | 5.074959 | 0.2475748
415.961 | 38.77 | 4.7829 | 40 | 1 | 0.25 | 35.82 | 19.75 | 94.3 | 0 | 6.038509 | 0.3371998
415.961 | 38.77 | 4.7829 | 40 | 1 | 0.25 | 35.82 | 19.75 | 94.3 | 0 | 7.041329 | 0.4241828
415.961 | 38.77 | 4.7829 | 40 | 1 | 0.25 | 35.82 | 19.75 | 94.3 | 0 | 8.006422 | 0.5006151
415.961 | 38.77 | 4.7829 | 40 | 1 | 0.25 | 35.82 | 19.75 | 94.3 | 0 | 9.011401 | 0.5691283
415.961 | 38.77 | 4.7829 | 40 | 1 | 0.25 | 35.82 | 19.75 | 94.3 | 0 | 9.977727 | 0.6350064
415.961 | 38.77 | 4.7829 | 40 | 1 | 0.25 | 35.82 | 19.75 | 94.3 | 0 | 10.98486 | 0.6850497
415.961 | 38.77 | 4.7829 | 40 | 1 | 0.25 | 35.82 | 19.75 | 94.3 | 0 | 11.9147 | 0.7298228
415.961 | 38.77 | 4.7829 | 40 | 1 | 0.25 | 35.82 | 19.75 | 94.3 | 0 | 12.96172 | 0.7719471
415.961 | 38.77 | 4.7829 | 40 | 1 | 0.25 | 35.82 | 19.75 | 94.3 | 0 | 13.93206 | 0.803524
415.961 | 38.77 | 4.7829 | 40 | 1 | 0.25 | 35.82 | 19.75 | 94.3 | 0 | 14.94197 | 0.8298204
415.961 | 38.77 | 4.7829 | 40 | 1 | 0.25 | 35.82 | 19.75 | 94.3 | 0 | 15.9525 | 0.8508397
415.961 | 38.77 | 4.7829 | 40 | 1 | 0.25 | 35.82 | 19.75 | 94.3 | 0 | 16.92438 | 0.8692239
415.961 | 38.77 | 4.7829 | 40 | 1 | 0.25 | 35.82 | 19.75 | 94.3 | 0 | 17.93583 | 0.8823275
415.961 | 38.77 | 4.7829 | 40 | 1 | 0.25 | 35.82 | 19.75 | 94.3 | 0 | 18.90956 | 0.8848804
415.961 | 38.77 | 4.7829 | 40 | 1 | 0.25 | 35.82 | 19.75 | 94.3 | 0 | 19.92194 | 0.8900684
415.961 | 38.77 | 4.7829 | 40 | 1 | 0.25 | 35.82 | 19.75 | 94.3 | 0 | 20.89536 | 0.8952599
415.961 | 38.77 | 4.7829 | 40 | 1 | 0.25 | 35.82 | 19.75 | 94.3 | 0 | 21.90805 | 0.8978093
415.961 | 38.77 | 4.7829 | 40 | 1 | 0.25 | 35.82 | 19.75 | 94.3 | 0 | 22.88208 | 0.8977237
415.961 | 38.77 | 4.7829 | 40 | 1 | 0.25 | 35.82 | 19.75 | 94.3 | 0 | 23.89508 | 0.8976346
415.961 | 38.77 | 4.7829 | 40 | 1 | 0.25 | 35.82 | 19.75 | 94.3 | 0 | 24.90777 | 0.900184
415.961 | 38.77 | 4.7829 | 40 | 1 | 0.25 | 35.82 | 19.75 | 94.3 | 0 | 25.88181 | 0.9000983
415.961 | 38.77 | 4.7829 | 40 | 1 | 0.25 | 35.82 | 19.75 | 94.3 | 0 | 26.8948 | 0.9000093
415.961 | 38.77 | 4.7829 | 40 | 1 | 0.25 | 35.82 | 19.75 | 94.3 | 0 | 27.86884 | 0.8999236
415.961 | 38.77 | 4.7829 | 40 | 1 | 0.25 | 35.82 | 19.75 | 94.3 | 0 | 28.88215 | 0.8971959
415.961 | 38.77 | 4.7829 | 40 | 1 | 0.25 | 35.82 | 19.75 | 94.3 | 0 | 29.89453 | 0.9023839
415.961 | 38.77 | 4.7829 | 70 | 1 | 0.25 | 33.35 | 18.17 | 92.39 | 0 | 0 | 0
415.961 | 38.77 | 4.7829 | 70 | 1 | 0.25 | 33.35 | 18.17 | 92.39 | 0 | 2.063414 | 0.01301113
415.961 | 38.77 | 4.7829 | 70 | 1 | 0.25 | 33.35 | 18.17 | 92.39 | 0 | 3.073636 | 0.03666899
415.961 | 38.77 | 4.7829 | 70 | 1 | 0.25 | 33.35 | 18.17 | 92.39 | 0 | 4.07954 | 0.09726653
415.961 | 38.77 | 4.7829 | 70 | 1 | 0.25 | 33.35 | 18.17 | 92.39 | 0 | 5.046175 | 0.1605061
415.961 | 38.77 | 4.7829 | 70 | 1 | 0.25 | 33.35 | 18.17 | 92.39 | 0 | 6.049612 | 0.242212
415.961 | 38.77 | 4.7829 | 70 | 1 | 0.25 | 33.35 | 18.17 | 92.39 | 0 | 7.051507 | 0.3371107
415.961 | 38.77 | 4.7829 | 70 | 1 | 0.25 | 33.35 | 18.17 | 92.39 | 0 | 8.01629 | 0.4161815
415.961 | 38.77 | 4.7829 | 70 | 1 | 0.25 | 33.35 | 18.17 | 92.39 | 0 | 9.020653 | 0.4899718
415.961 | 38.77 | 4.7829 | 70 | 1 | 0.25 | 33.35 | 18.17 | 92.39 | 0 | 9.985437 | 0.5690426
415.961 | 38.77 | 4.7829 | 70 | 1 | 0.25 | 33.35 | 18.17 | 92.39 | 0 | 10.99227 | 0.6217245
415.961 | 38.77 | 4.7829 | 70 | 1 | 0.25 | 33.35 | 18.17 | 92.39 | 0 | 11.95983 | 0.6770484
415.961 | 38.77 | 4.7829 | 70 | 1 | 0.25 | 33.35 | 18.17 | 92.39 | 0 | 12.96696 | 0.7270917
415.961 | 38.77 | 4.7829 | 70 | 1 | 0.25 | 33.35 | 18.17 | 92.39 | 0 | 13.93576 | 0.7718614
415.961 | 38.77 | 4.7829 | 70 | 1 | 0.25 | 33.35 | 18.17 | 92.39 | 0 | 14.94351 | 0.8166277
415.961 | 38.77 | 4.7829 | 70 | 1 | 0.25 | 33.35 | 18.17 | 92.39 | 0 | 15.95219 | 0.8534783
415.961 | 38.77 | 4.7829 | 70 | 1 | 0.25 | 33.35 | 18.17 | 92.39 | 0 | 16.92345 | 0.8771395
415.961 | 38.77 | 4.7829 | 70 | 1 | 0.25 | 33.35 | 18.17 | 92.39 | 0 | 17.93398 | 0.8981588
415.961 | 38.77 | 4.7829 | 70 | 1 | 0.25 | 33.35 | 18.17 | 92.39 | 0 | 18.90648 | 0.9112659
415.961 | 38.77 | 4.7829 | 70 | 1 | 0.25 | 33.35 | 18.17 | 92.39 | 0 | 19.91793 | 0.9243696
415.961 | 38.77 | 4.7829 | 70 | 1 | 0.25 | 33.35 | 18.17 | 92.39 | 0 | 20.89166 | 0.9269225
415.961 | 38.77 | 4.7829 | 70 | 1 | 0.25 | 33.35 | 18.17 | 92.39 | 0 | 21.86508 | 0.9321139
415.961 | 38.77 | 4.7829 | 70 | 1 | 0.25 | 33.35 | 18.17 | 92.39 | 0 | 22.87808 | 0.9320248
415.961 | 38.77 | 4.7829 | 70 | 1 | 0.25 | 33.35 | 18.17 | 92.39 | 0 | 23.89107 | 0.9319357
415.961 | 38.77 | 4.7829 | 70 | 1 | 0.25 | 33.35 | 18.17 | 92.39 | 0 | 24.90376 | 0.9344852
415.961 | 38.77 | 4.7829 | 70 | 1 | 0.25 | 33.35 | 18.17 | 92.39 | 0 | 26.89079 | 0.9343104
415.961 | 38.77 | 4.7829 | 70 | 1 | 0.25 | 33.35 | 18.17 | 92.39 | 0 | 27.90348 | 0.9368599
415.961 | 38.77 | 4.7829 | 70 | 1 | 0.25 | 33.35 | 18.17 | 92.39 | 0 | 28.87721 | 0.9394127
415.961 | 38.77 | 4.7829 | 70 | 1 | 0.25 | 33.35 | 18.17 | 92.39 | 0 | 29.85156 | 0.9366885
376.409 | 146.01 | -0.0482 | 53.4 | 1 | 0.25 | 2.16 | 8.83 | 76.32 | 0 | 0 | 0
376.409 | 146.01 | -0.0482 | 53.4 | 1 | 0.25 | 2.16 | 8.83 | 76.32 | 0 | 0.251736 | 0.6687082
376.409 | 146.01 | -0.0482 | 53.4 | 1 | 0.25 | 2.16 | 8.83 | 76.32 | 0 | 0.7938529 | 0.7583182
376.409 | 146.01 | -0.0482 | 53.4 | 1 | 0.25 | 2.16 | 8.83 | 76.32 | 0 | 1.017124 | 0.7316508
376.409 | 146.01 | -0.0482 | 53.4 | 1 | 0.25 | 2.16 | 8.83 | 76.32 | 0 | 2.051248 | 0.7824602
376.409 | 146.01 | -0.0482 | 53.4 | 1 | 0.25 | 2.16 | 8.83 | 76.32 | 0 | 3.084186 | 0.8041949
376.409 | 146.01 | -0.0482 | 53.4 | 1 | 0.25 | 2.16 | 8.83 | 76.32 | 0 | 3.981125 | 0.7920183
376.409 | 146.01 | -0.0482 | 53.4 | 1 | 0.25 | 2.16 | 8.83 | 76.32 | 0 | 5.062295 | 0.8961284
376.409 | 146.01 | -0.0482 | 53.4 | 1 | 0.25 | 2.16 | 8.83 | 76.32 | 0 | 6.005193 | 0.9106006
376.409 | 146.01 | -0.0482 | 53.4 | 1 | 0.25 | 2.16 | 8.83 | 76.32 | 0 | 7.126194 | 0.8911398
376.409 | 146.01 | -0.0482 | 53.4 | 1 | 0.25 | 2.16 | 8.83 | 76.32 | 0 | 14.08071 | 0.8761209
376.409 | 146.01 | -0.0482 | 53.4 | 1 | 0.25 | 2.16 | 8.83 | 76.32 | 0 | 21.0375 | 0.9168287
376.409 | 146.01 | -0.0482 | 53.4 | 1 | 0.25 | 2.16 | 8.83 | 76.32 | 0 | 28.08235 | 0.916341
376.409 | 146.01 | -0.0482 | 53.4 | 1 | 0.25 | 2.16 | 8.83 | 76.32 | 0 | 35.08213 | 0.9110106
376.409 | 146.01 | -0.0482 | 53.4 | 1 | 0.25 | 45.5 | 8.93 | 77.15 | 0 | 0 | 0
376.409 | 146.01 | -0.0482 | 53.4 | 1 | 0.25 | 45.5 | 8.93 | 77.15 | 0 | 0.1747815 | 0.5191154
376.409 | 146.01 | -0.0482 | 53.4 | 1 | 0.25 | 45.5 | 8.93 | 77.15 | 0 | 0.3058677 | 0.5602711
376.409 | 146.01 | -0.0482 | 53.4 | 1 | 0.25 | 45.5 | 8.93 | 77.15 | 0 | 0.7865169 | 0.69288
376.409 | 146.01 | -0.0482 | 53.4 | 1 | 0.25 | 45.5 | 8.93 | 77.15 | 0 | 1.004994 | 0.7889156
376.409 | 146.01 | -0.0482 | 53.4 | 1 | 0.25 | 45.5 | 8.93 | 77.15 | 0 | 2.009988 | 0.7751285
376.409 | 146.01 | -0.0482 | 53.4 | 1 | 0.25 | 45.5 | 8.93 | 77.15 | 0 | 3.014981 | 0.841383
376.409 | 146.01 | -0.0482 | 53.4 | 1 | 0.25 | 45.5 | 8.93 | 77.15 | 0 | 4.019975 | 0.827596
376.409 | 146.01 | -0.0482 | 53.4 | 1 | 0.25 | 45.5 | 8.93 | 77.15 | 0 | 5.024969 | 0.9075719
376.409 | 146.01 | -0.0482 | 53.4 | 1 | 0.25 | 45.5 | 8.93 | 77.15 | 0 | 6.029963 | 0.9029324
376.409 | 146.01 | -0.0482 | 53.4 | 1 | 0.25 | 45.5 | 8.93 | 77.15 | 0 | 7.034956 | 0.9074405
376.409 | 146.01 | -0.0482 | 53.4 | 1 | 0.25 | 45.5 | 8.93 | 77.15 | 0 | 14.02622 | 0.8864016
376.409 | 146.01 | -0.0482 | 53.4 | 1 | 0.25 | 45.5 | 8.93 | 77.15 | 0 | 20.97378 | 0.9385464
376.409 | 146.01 | -0.0482 | 53.4 | 1 | 0.25 | 45.5 | 8.93 | 77.15 | 0 | 28.05243 | 0.9403708
376.409 | 146.01 | -0.0482 | 53.4 | 1 | 0.25 | 45.5 | 8.93 | 77.15 | 0 | 35.0437 | 0.9422009
664.907 | 90.46 | 9.11352 | 9.5 | 3 | 0.4104 | 75.21 | 32.42 | 82.4 | 0.02 | 0 | 0
664.907 | 90.46 | 9.11352 | 9.5 | 3 | 0.4104 | 75.21 | 32.42 | 82.4 | 0.02 | 0.3328165 | 0.002977854
664.907 | 90.46 | 9.11352 | 9.5 | 3 | 0.4104 | 75.21 | 32.42 | 82.4 | 0.02 | 1.01292 | 0.01199865
664.907 | 90.46 | 9.11352 | 9.5 | 3 | 0.4104 | 75.21 | 32.42 | 82.4 | 0.02 | 1.707494 | 0.02101548
664.907 | 90.46 | 9.11352 | 9.5 | 3 | 0.4104 | 75.21 | 32.42 | 82.4 | 0.02 | 2.387597 | 0.03924344
664.907 | 90.46 | 9.11352 | 9.5 | 3 | 0.4104 | 75.21 | 32.42 | 82.4 | 0.02 | 3.0677 | 0.06974762
664.907 | 90.46 | 9.11352 | 9.5 | 3 | 0.4104 | 75.21 | 32.42 | 82.4 | 0.02 | 3.733333 | 0.08491049
664.907 | 90.46 | 9.11352 | 9.5 | 3 | 0.4104 | 75.21 | 32.42 | 82.4 | 0.02 | 4.413437 | 0.1062075
664.907 | 90.46 | 9.11352 | 9.5 | 3 | 0.4104 | 75.21 | 32.42 | 82.4 | 0.02 | 5.09354 | 0.1428498
664.907 | 90.46 | 9.11352 | 9.5 | 3 | 0.4104 | 75.21 | 32.42 | 82.4 | 0.02 | 5.773643 | 0.2408731
664.907 | 90.46 | 9.11352 | 9.5 | 3 | 0.4104 | 75.21 | 32.42 | 82.4 | 0.02 | 6.453747 | 0.2928607
664.907 | 90.46 | 9.11352 | 9.5 | 3 | 0.4104 | 75.21 | 32.42 | 82.4 | 0.02 | 7.13385 | 0.4185055
664.907 | 90.46 | 9.11352 | 9.5 | 3 | 0.4104 | 75.21 | 32.42 | 82.4 | 0.02 | 7.799483 | 0.5165328
664.907 | 90.46 | 9.11352 | 9.5 | 3 | 0.4104 | 75.21 | 32.42 | 82.4 | 0.02 | 8.479587 | 0.7311802
664.907 | 90.46 | 9.11352 | 9.5 | 3 | 0.4104 | 75.21 | 32.42 | 82.4 | 0.02 | 9.15969 | 0.8414798
664.907 | 90.46 | 9.11352 | 9.5 | 3 | 0.4104 | 75.21 | 32.42 | 82.4 | 0.02 | 9.839793 | 0.9026745
664.907 | 90.46 | 9.11352 | 9.5 | 3 | 0.4104 | 75.21 | 32.42 | 82.4 | 0.02 | 10.53437 | 0.9423819
664.907 | 90.46 | 9.11352 | 9.5 | 3 | 0.4104 | 75.21 | 32.42 | 82.4 | 0.02 | 11.21447 | 0.9943694
664.907 | 90.46 | 9.11352 | 9.5 | 3 | 0.3811 | 85.41 | 32.42 | 81.1 | 0.02 | 0 | 0
664.907 | 90.46 | 9.11352 | 9.5 | 3 | 0.3811 | 85.41 | 32.42 | 81.1 | 0.02 | 0.3328165 | 0.002977854
664.907 | 90.46 | 9.11352 | 9.5 | 3 | 0.3811 | 85.41 | 32.42 | 81.1 | 0.02 | 1.02739 | 0.005856579
664.907 | 90.46 | 9.11352 | 9.5 | 3 | 0.3811 | 85.41 | 32.42 | 81.1 | 0.02 | 1.707494 | 0.01794643
664.907 | 90.46 | 9.11352 | 9.5 | 3 | 0.3811 | 85.41 | 32.42 | 81.1 | 0.02 | 2.387597 | 0.03617439
664.907 | 90.46 | 9.11352 | 9.5 | 3 | 0.3811 | 85.41 | 32.42 | 81.1 | 0.02 | 3.0677 | 0.06054045
664.907 | 90.46 | 9.11352 | 9.5 | 3 | 0.3811 | 85.41 | 32.42 | 81.1 | 0.02 | 3.733333 | 0.07570332
664.907 | 90.46 | 9.11352 | 9.5 | 3 | 0.3811 | 85.41 | 32.42 | 81.1 | 0.02 | 4.413437 | 0.09700034
664.907 | 90.46 | 9.11352 | 9.5 | 3 | 0.3811 | 85.41 | 32.42 | 81.1 | 0.02 | 5.09354 | 0.1520569
664.907 | 90.46 | 9.11352 | 9.5 | 3 | 0.3811 | 85.41 | 32.42 | 81.1 | 0.02 | 5.759173 | 0.2623605
664.907 | 90.46 | 9.11352 | 9.5 | 3 | 0.3811 | 85.41 | 32.42 | 81.1 | 0.02 | 6.468217 | 0.3143401
664.907 | 90.46 | 9.11352 | 9.5 | 3 | 0.3811 | 85.41 | 32.42 | 81.1 | 0.02 | 7.13385 | 0.4553342
664.907 | 90.46 | 9.11352 | 9.5 | 3 | 0.3811 | 85.41 | 32.42 | 81.1 | 0.02 | 7.813953 | 0.5318741
664.907 | 90.46 | 9.11352 | 9.5 | 3 | 0.3811 | 85.41 | 32.42 | 81.1 | 0.02 | 8.494057 | 0.715831
664.907 | 90.46 | 9.11352 | 9.5 | 3 | 0.3811 | 85.41 | 32.42 | 81.1 | 0.02 | 9.17416 | 0.8476139
664.907 | 90.46 | 9.11352 | 9.5 | 3 | 0.3811 | 85.41 | 32.42 | 81.1 | 0.02 | 9.839793 | 0.8873292
664.907 | 90.46 | 9.11352 | 9.5 | 3 | 0.3811 | 85.41 | 32.42 | 81.1 | 0.02 | 10.53437 | 0.9239676
664.907 | 90.46 | 9.11352 | 9.5 | 3 | 0.3811 | 85.41 | 32.42 | 81.1 | 0.02 | 11.21447 | 0.9636789
664.907 | 90.46 | 9.11352 | 9.5 | 3 | 0.4382 | 84.12 | 38.42 | 89.62 | 0.02 | 0 | 0
664.907 | 90.46 | 9.11352 | 9.5 | 3 | 0.4382 | 84.12 | 38.42 | 89.62 | 0.02 | 0.3617571 | 0.002969924
664.907 | 90.46 | 9.11352 | 9.5 | 3 | 0.4382 | 84.12 | 38.42 | 89.62 | 0.02 | 1.01292 | 0.005860544
664.907 | 90.46 | 9.11352 | 9.5 | 3 | 0.4382 | 84.12 | 38.42 | 89.62 | 0.02 | 1.707494 | 0.02408454
664.907 | 90.46 | 9.11352 | 9.5 | 3 | 0.4382 | 84.12 | 38.42 | 89.62 | 0.02 | 2.387597 | 0.04538155
664.907 | 90.46 | 9.11352 | 9.5 | 3 | 0.4382 | 84.12 | 38.42 | 89.62 | 0.02 | 3.0677 | 0.06974762
664.907 | 90.46 | 9.11352 | 9.5 | 3 | 0.4382 | 84.12 | 38.42 | 89.62 | 0.02 | 3.733333 | 0.08797954
664.907 | 90.46 | 9.11352 | 9.5 | 3 | 0.4382 | 84.12 | 38.42 | 89.62 | 0.02 | 4.413437 | 0.1215528
664.907 | 90.46 | 9.11352 | 9.5 | 3 | 0.4382 | 84.12 | 38.42 | 89.62 | 0.02 | 5.09354 | 0.1674022
664.907 | 90.46 | 9.11352 | 9.5 | 3 | 0.4382 | 84.12 | 38.42 | 89.62 | 0.02 | 5.773643 | 0.2869089
664.907 | 90.46 | 9.11352 | 9.5 | 3 | 0.4382 | 84.12 | 38.42 | 89.62 | 0.02 | 6.453747 | 0.3573108
664.907 | 90.46 | 9.11352 | 9.5 | 3 | 0.4382 | 84.12 | 38.42 | 89.62 | 0.02 | 7.13385 | 0.4890938
664.907 | 90.46 | 9.11352 | 9.5 | 3 | 0.4382 | 84.12 | 38.42 | 89.62 | 0.02 | 7.799483 | 0.5594996
664.907 | 90.46 | 9.11352 | 9.5 | 3 | 0.4382 | 84.12 | 38.42 | 89.62 | 0.02 | 8.494057 | 0.7465215
664.907 | 90.46 | 9.11352 | 9.5 | 3 | 0.4382 | 84.12 | 38.42 | 89.62 | 0.02 | 9.17416 | 0.8660283
664.907 | 90.46 | 9.11352 | 9.5 | 3 | 0.4382 | 84.12 | 38.42 | 89.62 | 0.02 | 9.854264 | 0.9057396
664.907 | 90.46 | 9.11352 | 9.5 | 3 | 0.4382 | 84.12 | 38.42 | 89.62 | 0.02 | 10.53437 | 0.94852
664.907 | 90.46 | 9.11352 | 9.5 | 3 | 0.4382 | 84.12 | 38.42 | 89.62 | 0.02 | 11.21447 | 0.9974385
914.187 | 195.43 | 6.1806 | 80 | 1 | 0.01 | 1.153 | 0.269901 | 27.26 | 0 | 0 | 0
914.187 | 195.43 | 6.1806 | 80 | 1 | 0.01 | 1.153 | 0.269901 | 27.26 | 0 | 1 | 0.25625
914.187 | 195.43 | 6.1806 | 80 | 1 | 0.01 | 1.153 | 0.269901 | 27.26 | 0 | 2.942097 | 0.478968
914.187 | 195.43 | 6.1806 | 80 | 1 | 0.01 | 1.153 | 0.269901 | 27.26 | 0 | 7.073552 | 0.6106488
914.187 | 195.43 | 6.1806 | 80 | 1 | 0.01 | 1.153 | 0.269901 | 27.26 | 0 | 10.17214 | 0.7464658
914.187 | 195.43 | 6.1806 | 80 | 1 | 0.01 | 1.153 | 0.269901 | 27.26 | 0 | 13.95931 | 0.9240626
914.187 | 195.43 | 6.1806 | 80 | 1 | 0.01 | 1.153 | 0.269901 | 27.26 | 0 | 21.01721 | 0.9243305
914.187 | 195.43 | 6.1806 | 80 | 1 | 0.01 | 1.153 | 0.269901 | 27.26 | 0 | 29.9687 | 0.9893884
914.187 | 195.43 | 6.1806 | 215 | 5.67 | 0.01 | 1.192 | 0.5059406 | 51.1 | 0 | 0 | 0
914.187 | 195.43 | 6.1806 | 215 | 5.67 | 0.01 | 1.192 | 0.5059406 | 51.1 | 0 | 0.3389831 | 0.2583333
914.187 | 195.43 | 6.1806 | 215 | 5.67 | 0.01 | 1.192 | 0.5059406 | 51.1 | 0 | 1.016949 | 0.4354167
914.187 | 195.43 | 6.1806 | 215 | 5.67 | 0.01 | 1.192 | 0.5059406 | 51.1 | 0 | 5.007825 | 0.4957479
914.187 | 195.43 | 6.1806 | 215 | 5.67 | 0.01 | 1.192 | 0.5059406 | 51.1 | 0 | 10 | 0.5042881
914.187 | 195.43 | 6.1806 | 215 | 5.67 | 0.01 | 1.192 | 0.5059406 | 51.1 | 0 | 21.01721 | 0.5339338
914.187 | 195.43 | 6.1806 | 215 | 5.67 | 0.01 | 1.192 | 0.5059406 | 51.1 | 0 | 30.14085 | 0.5760338
914.187 | 195.43 | 6.1806 | 215 | 5.67 | 0.01 | 1.192 | 0.5059406 | 51.1 | 0 | 45.11737 | 0.6663726
914.187 | 195.43 | 6.1806 | 215 | 5.67 | 0.01 | 1.192 | 0.5059406 | 51.1 | 0 | 60.0939 | 0.7170455
914.187 | 195.43 | 6.1806 | 215 | 5.67 | 0.01 | 1.192 | 0.5059406 | 51.1 | 0 | 75.07042 | 0.8407872
914.187 | 195.43 | 6.1806 | 215 | 5.67 | 0.01 | 1.192 | 0.5059406 | 51.1 | 0 | 90.04695 | 0.8831094
914.187 | 195.43 | 6.1806 | 215 | 5.67 | 0.01 | 1.192 | 0.5059406 | 51.1 | 0 | 120 | 0.9740167
381.379 | 77.98 | 3.51392 | 20 | 3 | 0.1 | 3.75 | 7.81 | 85.04 | 0.5 | 0 | 0
381.379 | 77.98 | 3.51392 | 20 | 3 | 0.1 | 3.75 | 7.81 | 85.04 | 0.5 | 0.9953344 | 0.2754717
381.379 | 77.98 | 3.51392 | 20 | 3 | 0.1 | 3.75 | 7.81 | 85.04 | 0.5 | 1.990669 | 0.3830189
381.379 | 77.98 | 3.51392 | 20 | 3 | 0.1 | 3.75 | 7.81 | 85.04 | 0.5 | 3.981337 | 0.5490566
381.379 | 77.98 | 3.51392 | 20 | 3 | 0.1 | 3.75 | 7.81 | 85.04 | 0.5 | 7.091757 | 0.7509434
381.379 | 77.98 | 3.51392 | 20 | 3 | 0.1 | 3.75 | 7.81 | 85.04 | 0.5 | 12.06843 | 0.8811321
381.379 | 77.98 | 3.51392 | 20 | 3 | 0.1 | 3.75 | 7.81 | 85.04 | 0.5 | 21.02644 | 0.9339623
381.379 | 77.98 | 3.51392 | 20 | 3 | 0.1 | 3.75 | 7.81 | 85.04 | 0.5 | 28.98911 | 0.9566038
381.379 | 77.98 | 3.51392 | 20 | 3 | 0.1 | 3.75 | 7.81 | 85.04 | 0.5 | 36.95179 | 0.9584906
381.379 | 77.98 | 3.51392 | 20 | 3 | 0.1 | 3.75 | 7.81 | 85.04 | 0.5 | 59.9689 | 0.9735849
381.379 | 77.98 | 3.51392 | 20 | 3 | 0.1 | 3.75 | 7.81 | 85.04 | 0.5 | 75.02333 | 0.9792453
381.379 | 77.98 | 3.51392 | 20 | 3 | 0.1 | 49.56 | 8.31 | 92.48 | 0.5 | 0 | 0
381.379 | 77.98 | 3.51392 | 20 | 3 | 0.1 | 49.56 | 8.31 | 92.48 | 0.5 | 0.9953344 | 0.1962264
381.379 | 77.98 | 3.51392 | 20 | 3 | 0.1 | 49.56 | 8.31 | 92.48 | 0.5 | 1.990669 | 0.2018868
381.379 | 77.98 | 3.51392 | 20 | 3 | 0.1 | 49.56 | 8.31 | 92.48 | 0.5 | 3.981337 | 0.2339623
381.379 | 77.98 | 3.51392 | 20 | 3 | 0.1 | 49.56 | 8.31 | 92.48 | 0.5 | 6.967341 | 0.290566
381.379 | 77.98 | 3.51392 | 20 | 3 | 0.1 | 49.56 | 8.31 | 92.48 | 0.5 | 11.94401 | 0.3754717
381.379 | 77.98 | 3.51392 | 20 | 3 | 0.1 | 49.56 | 8.31 | 92.48 | 0.5 | 20.90202 | 0.4754717
381.379 | 77.98 | 3.51392 | 20 | 3 | 0.1 | 49.56 | 8.31 | 92.48 | 0.5 | 28.98911 | 0.5924528
381.379 | 77.98 | 3.51392 | 20 | 3 | 0.1 | 49.56 | 8.31 | 92.48 | 0.5 | 36.95179 | 0.6943396
381.379 | 77.98 | 3.51392 | 20 | 3 | 0.1 | 49.56 | 8.31 | 92.48 | 0.5 | 59.9689 | 0.7660377
381.379 | 77.98 | 3.51392 | 20 | 3 | 0.1 | 49.56 | 8.31 | 92.48 | 0.5 | 75.02333 | 0.8056604
312.453 | 37.3 | 3.8826 | 20 | 3 | 0.13625 | 2.95 | 11.12 | 83.71 | 0.1 | 0 | 0
312.453 | 37.3 | 3.8826 | 20 | 3 | 0.13625 | 2.95 | 11.12 | 83.71 | 0.1 | 1.936376 | 0.1754707
312.453 | 37.3 | 3.8826 | 20 | 3 | 0.13625 | 2.95 | 11.12 | 83.71 | 0.1 | 3.872752 | 0.2019618
312.453 | 37.3 | 3.8826 | 20 | 3 | 0.13625 | 2.95 | 11.12 | 83.71 | 0.1 | 8.02213 | 0.2528975
312.453 | 37.3 | 3.8826 | 20 | 3 | 0.13625 | 2.95 | 11.12 | 83.71 | 0.1 | 15.07607 | 0.303774
312.453 | 37.3 | 3.8826 | 20 | 3 | 0.13625 | 2.95 | 11.12 | 83.71 | 0.1 | 19.91701 | 0.3036752
312.453 | 37.3 | 3.8826 | 20 | 3 | 0.13625 | 2.95 | 11.12 | 83.71 | 0.1 | 21.9917 | 0.3505716
312.453 | 37.3 | 3.8826 | 20 | 3 | 0.13625 | 2.95 | 11.12 | 83.71 | 0.1 | 29.18396 | 0.4892003
312.453 | 37.3 | 3.8826 | 20 | 3 | 0.13625 | 2.95 | 11.12 | 83.71 | 0.1 | 35.96127 | 0.5911028
312.453 | 37.3 | 3.8826 | 20 | 3 | 0.13625 | 2.95 | 11.12 | 83.71 | 0.1 | 42.04703 | 0.7052643
312.453 | 37.3 | 3.8826 | 20 | 3 | 0.13625 | 2.95 | 11.12 | 83.71 | 0.1 | 48.96266 | 0.8398171
312.453 | 37.3 | 3.8826 | 20 | 3 | 0.13625 | 2.95 | 11.12 | 83.71 | 0.1 | 56.0166 | 0.929469
312.453 | 37.3 | 3.8826 | 20 | 3 | 0.13625 | 2.95 | 11.12 | 83.71 | 0.1 | 63.07054 | 0.9885088
312.453 | 37.3 | 3.8826 | 20 | 3 | 0.13625 | 2.95 | 11.12 | 83.71 | 0.1 | 69.98617 | 0.9965309
312.453 | 37.3 | 3.8826 | 20 | 3 | 0.13625 | 2.95 | 11.12 | 83.71 | 0.1 | 76.9018 | 0.9984306
312.453 | 37.3 | 3.8826 | 20 | 3 | 0.13625 | 2.95 | 11.12 | 83.71 | 0.1 | 83.95574 | 0.9982866
312.453 | 37.3 | 3.8826 | 20 | 3 | 0.13625 | 2.95 | 11.12 | 83.71 | 0.1 | 90.04149 | 0.9981624
332.875 | 23.55 | 3.0783 | 10 | 1 | 0.04 | 12.72 | 2.96 | 77.89 | 0 | 0 | 0
332.875 | 23.55 | 3.0783 | 10 | 1 | 0.04 | 12.72 | 2.96 | 77.89 | 0 | 0.3465586 | 0.01724138
332.875 | 23.55 | 3.0783 | 10 | 1 | 0.04 | 12.72 | 2.96 | 77.89 | 0 | 0.4315105 | 0.04094828
332.875 | 23.55 | 3.0783 | 10 | 1 | 0.04 | 12.72 | 2.96 | 77.89 | 0 | 0.517025 | 0.05818966
332.875 | 23.55 | 3.0783 | 10 | 1 | 0.04 | 12.72 | 2.96 | 77.89 | 0 | 1.12144 | 0.112069
332.875 | 23.55 | 3.0783 | 10 | 1 | 0.04 | 12.72 | 2.96 | 77.89 | 0 | 2.074851 | 0.1551724
332.875 | 23.55 | 3.0783 | 10 | 1 | 0.04 | 12.72 | 2.96 | 77.89 | 0 | 2.939747 | 0.2155172
332.875 | 23.55 | 3.0783 | 10 | 1 | 0.04 | 12.72 | 2.96 | 77.89 | 0 | 3.979048 | 0.2715517
332.875 | 23.55 | 3.0783 | 10 | 1 | 0.04 | 12.72 | 2.96 | 77.89 | 0 | 5.018537 | 0.325431
332.875 | 23.55 | 3.0783 | 10 | 1 | 0.04 | 12.72 | 2.96 | 77.89 | 0 | 7.017063 | 0.3577586
332.875 | 23.55 | 3.0783 | 10 | 1 | 0.04 | 12.72 | 2.96 | 77.89 | 0 | 7.969911 | 0.4073276
332.875 | 23.55 | 3.0783 | 10 | 1 | 0.04 | 12.72 | 2.96 | 77.89 | 0 | 9.968624 | 0.4375
332.875 | 23.55 | 3.0783 | 10 | 1 | 0.04 | 12.72 | 2.96 | 77.89 | 0 | 14.9234 | 0.4956897
332.875 | 23.55 | 3.0783 | 10 | 1 | 0.04 | 12.72 | 2.96 | 77.89 | 0 | 19.87911 | 0.5431034
332.875 | 23.55 | 3.0783 | 10 | 1 | 0.04 | 12.72 | 2.96 | 77.89 | 0 | 24.92447 | 0.5603448
332.875 | 23.55 | 3.0783 | 10 | 1 | 0.04 | 12.72 | 2.96 | 77.89 | 0 | 29.88018 | 0.6077586
332.875 | 23.55 | 3.0783 | 10 | 1 | 0.04 | 12.72 | 2.96 | 77.89 | 0 | 34.92535 | 0.6271552
332.875 | 23.55 | 3.0783 | 10 | 1 | 0.04 | 12.72 | 2.96 | 77.89 | 0 | 39.87769 | 0.7133621
332.875 | 23.55 | 3.0783 | 10 | 1 | 0.04 | 12.72 | 2.96 | 77.89 | 0 | 44.83377 | 0.7564655
332.875 | 23.55 | 3.0783 | 10 | 1 | 0.04 | 12.72 | 2.96 | 77.89 | 0 | 49.8765 | 0.8038793
332.875 | 23.55 | 3.0783 | 10 | 1 | 0.04 | 12.72 | 2.96 | 77.89 | 0 | 54.91867 | 0.8577586
332.875 | 23.55 | 3.0783 | 10 | 1 | 0.04 | 12.72 | 2.96 | 77.89 | 0 | 59.96309 | 0.8857759
296.414 | 23.55 | 2.6565 | 10 | 1 | 0.04 | 29.83 | 2.9 | 76.62 | 0 | 0 | 0
296.414 | 23.55 | 2.6565 | 10 | 1 | 0.04 | 29.83 | 2.9 | 76.62 | 0 | 0.336807 | 0.1293103
296.414 | 23.55 | 2.6565 | 10 | 1 | 0.04 | 29.83 | 2.9 | 76.62 | 0 | 0.9382213 | 0.2176724
296.414 | 23.55 | 2.6565 | 10 | 1 | 0.04 | 29.83 | 2.9 | 76.62 | 0 | 1.802555 | 0.2844828
296.414 | 23.55 | 2.6565 | 10 | 1 | 0.04 | 29.83 | 2.9 | 76.62 | 0 | 3.011385 | 0.3922414
296.414 | 23.55 | 2.6565 | 10 | 1 | 0.04 | 29.83 | 2.9 | 76.62 | 0 | 3.95992 | 0.4913793
296.414 | 23.55 | 2.6565 | 10 | 1 | 0.04 | 29.83 | 2.9 | 76.62 | 0 | 4.998283 | 0.5581897
296.414 | 23.55 | 2.6565 | 10 | 1 | 0.04 | 29.83 | 2.9 | 76.62 | 0 | 6.814153 | 0.6896552
296.414 | 23.55 | 2.6565 | 10 | 1 | 0.04 | 29.83 | 2.9 | 76.62 | 0 | 7.853454 | 0.7456897
296.414 | 23.55 | 2.6565 | 10 | 1 | 0.04 | 29.83 | 2.9 | 76.62 | 0 | 9.849542 | 0.8060345
296.414 | 23.55 | 2.6565 | 10 | 1 | 0.04 | 29.83 | 2.9 | 76.62 | 0 | 14.80807 | 0.8211207
296.414 | 23.55 | 2.6565 | 10 | 1 | 0.04 | 29.83 | 2.9 | 76.62 | 0 | 19.94044 | 0.8383621
296.414 | 23.55 | 2.6565 | 10 | 1 | 0.04 | 29.83 | 2.9 | 76.62 | 0 | 25.07187 | 0.8663793
296.414 | 23.55 | 2.6565 | 10 | 1 | 0.04 | 29.83 | 2.9 | 76.62 | 0 | 29.94244 | 0.8922414
296.414 | 23.55 | 2.6565 | 10 | 1 | 0.04 | 29.83 | 2.9 | 76.62 | 0 | 34.81377 | 0.9094828
296.414 | 23.55 | 2.6565 | 10 | 1 | 0.04 | 15.26 | 3.18 | 83.69 | 0 | 0 | 0
296.414 | 23.55 | 2.6565 | 10 | 1 | 0.04 | 15.26 | 3.18 | 83.69 | 0 | 0.3403701 | 0.08836207
296.414 | 23.55 | 2.6565 | 10 | 1 | 0.04 | 15.26 | 3.18 | 83.69 | 0 | 0.3379322 | 0.1163793
296.414 | 23.55 | 2.6565 | 10 | 1 | 0.04 | 15.26 | 3.18 | 83.69 | 0 | 1.026361 | 0.2047414
296.414 | 23.55 | 2.6565 | 10 | 1 | 0.04 | 15.26 | 3.18 | 83.69 | 0 | 2.065475 | 0.262931
296.414 | 23.55 | 2.6565 | 10 | 1 | 0.04 | 15.26 | 3.18 | 83.69 | 0 | 2.932059 | 0.3038793
296.414 | 23.55 | 2.6565 | 10 | 1 | 0.04 | 15.26 | 3.18 | 83.69 | 0 | 3.972485 | 0.3469828
296.414 | 23.55 | 2.6565 | 10 | 1 | 0.04 | 15.26 | 3.18 | 83.69 | 0 | 5.011786 | 0.4030172
296.414 | 23.55 | 2.6565 | 10 | 1 | 0.04 | 15.26 | 3.18 | 83.69 | 0 | 6.826718 | 0.5452586
296.414 | 23.55 | 2.6565 | 10 | 1 | 0.04 | 15.26 | 3.18 | 83.69 | 0 | 7.955846 | 0.5689655
296.414 | 23.55 | 2.6565 | 10 | 1 | 0.04 | 15.26 | 3.18 | 83.69 | 0 | 10.04251 | 0.5883621
296.414 | 23.55 | 2.6565 | 10 | 1 | 0.04 | 15.26 | 3.18 | 83.69 | 0 | 14.82645 | 0.6099138
296.414 | 23.55 | 2.6565 | 10 | 1 | 0.04 | 15.26 | 3.18 | 83.69 | 0 | 19.87236 | 0.6206897
296.414 | 23.55 | 2.6565 | 10 | 1 | 0.04 | 15.26 | 3.18 | 83.69 | 0 | 24.83183 | 0.625
296.414 | 23.55 | 2.6565 | 10 | 1 | 0.04 | 15.26 | 3.18 | 83.69 | 0 | 29.87268 | 0.6939655
296.414 | 23.55 | 2.6565 | 10 | 1 | 0.04 | 15.26 | 3.18 | 83.69 | 0 | 34.74119 | 0.7435345
296.414 | 23.55 | 2.6565 | 10 | 1 | 0.04 | 15.26 | 3.18 | 83.69 | 0 | 39.95795 | 0.7909483
296.414 | 23.55 | 2.6565 | 10 | 1 | 0.04 | 15.26 | 3.18 | 83.69 | 0 | 44.82759 | 0.8275862
296.414 | 23.55 | 2.6565 | 10 | 1 | 0.04 | 15.26 | 3.18 | 83.69 | 0 | 49.87144 | 0.862069
410.493 | 64.16 | 3.59042 | 95.5 | 3 | 0.5 | 43.34 | 24.3 | 72.8 | 0 | 0 | 0
410.493 | 64.16 | 3.59042 | 95.5 | 3 | 0.5 | 43.34 | 24.3 | 72.8 | 0 | 0.9349131 | 0.04983715
410.493 | 64.16 | 3.59042 | 95.5 | 3 | 0.5 | 43.34 | 24.3 | 72.8 | 0 | 2.986285 | 0.07693174
410.493 | 64.16 | 3.59042 | 95.5 | 3 | 0.5 | 43.34 | 24.3 | 72.8 | 0 | 7.026778 | 0.1288569
410.493 | 64.16 | 3.59042 | 95.5 | 3 | 0.5 | 43.34 | 24.3 | 72.8 | 0 | 10.01039 | 0.1649689
410.493 | 64.16 | 3.59042 | 95.5 | 3 | 0.5 | 43.34 | 24.3 | 72.8 | 0 | 14.05877 | 0.3438777
410.493 | 64.16 | 3.59042 | 95.5 | 3 | 0.5 | 43.34 | 24.3 | 72.8 | 0 | 17.10392 | 0.370916
410.493 | 64.16 | 3.59042 | 95.5 | 3 | 0.5 | 43.34 | 24.3 | 72.8 | 0 | 21.02076 | 0.4319185
410.493 | 64.16 | 3.59042 | 95.5 | 3 | 0.5 | 43.34 | 24.3 | 72.8 | 0 | 24.07676 | 0.6335593
410.493 | 64.16 | 3.59042 | 95.5 | 3 | 0.5 | 43.34 | 24.3 | 72.8 | 0 | 28.065 | 0.8442175
410.493 | 64.16 | 3.59042 | 95.5 | 3 | 0.5 | 43.34 | 24.3 | 72.8 | 0 | 32.04676 | 0.9505678
410.493 | 64.16 | 3.59042 | 95.5 | 3 | 0.5 | 43.34 | 24.3 | 72.8 | 0 | 35.15544 | 1.000278
410.493 | 64.16 | 3.59042 | 95.5 | 3 | 0.5 | 43.34 | 24.3 | 72.8 | 0 | 40.12479 | 1.006799
410.493 | 64.16 | 3.59042 | 95.5 | 3 | 0.5 | 57.49 | 23.9 | 73.4 | 0 | 0 | 0
410.493 | 64.16 | 3.59042 | 95.5 | 3 | 0.5 | 57.49 | 23.9 | 73.4 | 0 | 0.9326596 | 0.0135561
410.493 | 64.16 | 3.59042 | 95.5 | 3 | 0.5 | 57.49 | 23.9 | 73.4 | 0 | 3.044876 | 0.02023908
410.493 | 64.16 | 3.59042 | 95.5 | 3 | 0.5 | 57.49 | 23.9 | 73.4 | 0 | 7.021426 | 0.04268939
410.493 | 64.16 | 3.59042 | 95.5 | 3 | 0.5 | 57.49 | 23.9 | 73.4 | 0 | 10.00518 | 0.081069
410.493 | 64.16 | 3.59042 | 95.5 | 3 | 0.5 | 57.49 | 23.9 | 73.4 | 0 | 14.04708 | 0.1556698
410.493 | 64.16 | 3.59042 | 95.5 | 3 | 0.5 | 57.49 | 23.9 | 73.4 | 0 | 17.03055 | 0.1895143
410.493 | 64.16 | 3.59042 | 95.5 | 3 | 0.5 | 57.49 | 23.9 | 73.4 | 0 | 21.07132 | 0.2459745
410.493 | 64.16 | 3.59042 | 95.5 | 3 | 0.5 | 57.49 | 23.9 | 73.4 | 0 | 23.93606 | 0.3682611
410.493 | 64.16 | 3.59042 | 95.5 | 3 | 0.5 | 57.49 | 23.9 | 73.4 | 0 | 28.05275 | 0.6469393
410.493 | 64.16 | 3.59042 | 95.5 | 3 | 0.5 | 57.49 | 23.9 | 73.4 | 0 | 32.10662 | 0.9142832
410.493 | 64.16 | 3.59042 | 95.5 | 3 | 0.5 | 57.49 | 23.9 | 73.4 | 0 | 35.09276 | 0.9912114
410.493 | 64.16 | 3.59042 | 95.5 | 3 | 0.5 | 57.49 | 23.9 | 73.4 | 0 | 40.18704 | 1.009063
430.541 | 93.06 | 2.7168 | 31 | 1 | 0.1 | 2.87 | 7.715455 | 84.87 | 0.15 | 0 | 0
430.541 | 93.06 | 2.7168 | 31 | 1 | 0.1 | 2.87 | 7.715455 | 84.87 | 0.15 | 0.1067797 | 0.09161017
430.541 | 93.06 | 2.7168 | 31 | 1 | 0.1 | 2.87 | 7.715455 | 84.87 | 0.15 | 0.1779661 | 0.1790678
430.541 | 93.06 | 2.7168 | 31 | 1 | 0.1 | 2.87 | 7.715455 | 84.87 | 0.15 | 0.5101695 | 0.2767867
430.541 | 93.06 | 2.7168 | 31 | 1 | 0.1 | 2.87 | 7.715455 | 84.87 | 0.15 | 1.008475 | 0.3827401
430.541 | 93.06 | 2.7168 | 31 | 1 | 0.1 | 2.87 | 7.715455 | 84.87 | 0.15 | 2.016949 | 0.5300565
430.541 | 93.06 | 2.7168 | 31 | 1 | 0.1 | 2.87 | 7.715455 | 84.87 | 0.15 | 3.013559 | 0.6482133
430.541 | 93.06 | 2.7168 | 31 | 1 | 0.1 | 2.87 | 7.715455 | 84.87 | 0.15 | 4.010169 | 0.7517867
430.541 | 93.06 | 2.7168 | 31 | 1 | 0.1 | 2.87 | 7.715455 | 84.87 | 0.15 | 5.018644 | 0.8199364
430.541 | 93.06 | 2.7168 | 31 | 1 | 0.1 | 2.87 | 7.715455 | 84.87 | 0.15 | 6.015254 | 0.8651766
430.541 | 93.06 | 2.7168 | 31 | 1 | 0.1 | 2.87 | 7.715455 | 84.87 | 0.15 | 7.035593 | 0.8937359
532.569 | 172.06 | 2.24154 | 5.1 | 1 | 0.2 | 13.8 | 7.6 | 45.6 | 0 | 0 | 0
532.569 | 172.06 | 2.24154 | 5.1 | 1 | 0.2 | 13.8 | 7.6 | 45.6 | 0 | 0.1970443 | 0.03217822
532.569 | 172.06 | 2.24154 | 5.1 | 1 | 0.2 | 13.8 | 7.6 | 45.6 | 0 | 0.3448276 | 0.07920792
532.569 | 172.06 | 2.24154 | 5.1 | 1 | 0.2 | 13.8 | 7.6 | 45.6 | 0 | 0.9852217 | 0.1361386
532.569 | 172.06 | 2.24154 | 5.1 | 1 | 0.2 | 13.8 | 7.6 | 45.6 | 0 | 2.019704 | 0.2054455
532.569 | 172.06 | 2.24154 | 5.1 | 1 | 0.2 | 13.8 | 7.6 | 45.6 | 0 | 3.004926 | 0.2970297
532.569 | 172.06 | 2.24154 | 5.1 | 1 | 0.2 | 13.8 | 7.6 | 45.6 | 0 | 3.990148 | 0.3415842
532.569 | 172.06 | 2.24154 | 5.1 | 1 | 0.2 | 13.8 | 7.6 | 45.6 | 0 | 5.024631 | 0.3787129
532.569 | 172.06 | 2.24154 | 5.1 | 1 | 0.2 | 13.8 | 7.6 | 45.6 | 0 | 5.960591 | 0.4133663
532.569 | 172.06 | 2.24154 | 5.1 | 1 | 0.2 | 13.8 | 7.6 | 45.6 | 0 | 6.995074 | 0.4455446
532.569 | 172.06 | 2.24154 | 5.1 | 1 | 0.2 | 13.8 | 7.6 | 45.6 | 0 | 8.029557 | 0.4826733
532.569 | 172.06 | 2.24154 | 5.1 | 1 | 0.2 | 13.8 | 7.6 | 45.6 | 0 | 10 | 0.5742574
532.569 | 172.06 | 2.24154 | 5.1 | 1 | 0.2 | 13.8 | 7.6 | 45.6 | 0 | 11.97044 | 0.6311881
532.569 | 172.06 | 2.24154 | 5.1 | 1 | 0.2 | 13.8 | 7.6 | 45.6 | 0 | 14.97537 | 0.6806931
532.569 | 172.06 | 2.24154 | 5.1 | 1 | 0.2 | 13.8 | 7.6 | 45.6 | 0 | 18.96552 | 0.7178218
532.569 | 172.06 | 2.24154 | 5.1 | 1 | 0.2 | 13.8 | 7.6 | 45.6 | 0 | 21.97044 | 0.7450495
532.569 | 172.06 | 2.24154 | 5.1 | 1 | 0.2 | 13.8 | 7.6 | 45.6 | 0 | 25.96059 | 0.789604
532.569 | 172.06 | 2.24154 | 5.1 | 1 | 0.2 | 13.8 | 7.6 | 45.6 | 0 | 28.96552 | 0.8267327
482.821 | 92.35 | 5.6888 | 34 | 1 | 0.4285714 | 149 | 28.6 | 91.5 | 2 | 0 | 0
482.821 | 92.35 | 5.6888 | 34 | 1 | 0.4285714 | 149 | 28.6 | 91.5 | 2 | 0.2286082 | 0.04520745
482.821 | 92.35 | 5.6888 | 34 | 1 | 0.4285714 | 149 | 28.6 | 91.5 | 2 | 1.089732 | 0.1616918
482.821 | 92.35 | 5.6888 | 34 | 1 | 0.4285714 | 149 | 28.6 | 91.5 | 2 | 2.011601 | 0.2399125
482.821 | 92.35 | 5.6888 | 34 | 1 | 0.4285714 | 149 | 28.6 | 91.5 | 2 | 4.033787 | 0.3337377
482.821 | 92.35 | 5.6888 | 34 | 1 | 0.4285714 | 149 | 28.6 | 91.5 | 2 | 6.058368 | 0.3945192
482.821 | 92.35 | 5.6888 | 34 | 1 | 0.4285714 | 149 | 28.6 | 91.5 | 2 | 7.851316 | 0.4518326
482.821 | 92.35 | 5.6888 | 34 | 1 | 0.4285714 | 149 | 28.6 | 91.5 | 2 | 9.935759 | 0.4865245
482.821 | 92.35 | 5.6888 | 34 | 1 | 0.4285714 | 149 | 28.6 | 91.5 | 2 | 11.96324 | 0.5073059
482.821 | 92.35 | 5.6888 | 34 | 1 | 0.4285714 | 149 | 28.6 | 91.5 | 2 | 15.95934 | 0.5610452
482.821 | 92.35 | 5.6888 | 34 | 1 | 0.4285714 | 149 | 28.6 | 91.5 | 2 | 19.95671 | 0.5973932
482.821 | 92.35 | 5.6888 | 34 | 1 | 0.4285714 | 149 | 28.6 | 91.5 | 2 | 24.93833 | 0.6510896
482.821 | 92.35 | 5.6888 | 34 | 1 | 0.4285714 | 149 | 28.6 | 91.5 | 2 | 29.97791 | 0.7047836
314.469 | 40.46 | 5.8465 | 12 | 1 | 0.1 | 24.17 | 8.6 | 94.62 | 0.5 | 0.1536104 | 0.03450825
314.469 | 40.46 | 5.8465 | 12 | 1 | 0.1 | 24.17 | 8.6 | 94.62 | 0.5 | 0.461372 | 0.1013143
314.469 | 40.46 | 5.8465 | 12 | 1 | 0.1 | 24.17 | 8.6 | 94.62 | 0.5 | 1.080682 | 0.1865393
314.469 | 40.46 | 5.8465 | 12 | 1 | 0.1 | 24.17 | 8.6 | 94.62 | 0.5 | 2.090508 | 0.2809628
314.469 | 40.46 | 5.8465 | 12 | 1 | 0.1 | 24.17 | 8.6 | 94.62 | 0.5 | 4.043992 | 0.315435
314.469 | 40.46 | 5.8465 | 12 | 1 | 0.1 | 24.17 | 8.6 | 94.62 | 0.5 | 7.014514 | 0.3521644
314.469 | 40.46 | 5.8465 | 12 | 1 | 0.1 | 24.17 | 8.6 | 94.62 | 0.5 | 10.06346 | 0.3865861
314.469 | 40.46 | 5.8465 | 12 | 1 | 0.1 | 24.17 | 8.6 | 94.62 | 0.5 | 14.05192 | 0.4140521
314.469 | 40.46 | 5.8465 | 12 | 1 | 0.1 | 24.17 | 8.6 | 94.62 | 0.5 | 21.07852 | 0.6141891
314.469 | 40.46 | 5.8465 | 12 | 1 | 0.1 | 24.17 | 8.6 | 94.62 | 0.5 | 27.95619 | 0.7175588
314.469 | 40.46 | 5.8465 | 12 | 1 | 0.1 | 24.17 | 8.6 | 94.62 | 0.5 | 34.99035 | 0.8209213
314.469 | 40.46 | 5.8465 | 12 | 1 | 0.1 | 24.17 | 8.6 | 94.62 | 0.5 | 42.0247 | 0.9219796
314.469 | 40.46 | 5.8465 | 12 | 1 | 0.2 | 25.14 | 14.97 | 89.86 | 0.5 | 0.1862197 | 0.07733333
314.469 | 40.46 | 5.8465 | 12 | 1 | 0.2 | 25.14 | 14.97 | 89.86 | 0.5 | 0.3724395 | 0.1093333
314.469 | 40.46 | 5.8465 | 12 | 1 | 0.2 | 25.14 | 14.97 | 89.86 | 0.5 | 1.117318 | 0.128
314.469 | 40.46 | 5.8465 | 12 | 1 | 0.2 | 25.14 | 14.97 | 89.86 | 0.5 | 2.141527 | 0.1493333
314.469 | 40.46 | 5.8465 | 12 | 1 | 0.2 | 25.14 | 14.97 | 89.86 | 0.5 | 4.096834 | 0.176
314.469 | 40.46 | 5.8465 | 12 | 1 | 0.2 | 25.14 | 14.97 | 89.86 | 0.5 | 7.07635 | 0.2053333
314.469 | 40.46 | 5.8465 | 12 | 1 | 0.2 | 25.14 | 14.97 | 89.86 | 0.5 | 10.05587 | 0.2133333
314.469 | 40.46 | 5.8465 | 12 | 1 | 0.2 | 25.14 | 14.97 | 89.86 | 0.5 | 14.05959 | 0.256
314.469 | 40.46 | 5.8465 | 12 | 1 | 0.2 | 25.14 | 14.97 | 89.86 | 0.5 | 21.04283 | 0.3386667
314.469 | 40.46 | 5.8465 | 12 | 1 | 0.2 | 25.14 | 14.97 | 89.86 | 0.5 | 28.02607 | 0.5706667
314.469 | 40.46 | 5.8465 | 12 | 1 | 0.2 | 25.14 | 14.97 | 89.86 | 0.5 | 35.00931 | 0.848
314.469 | 40.46 | 5.8465 | 12 | 1 | 0.2 | 25.14 | 14.97 | 89.86 | 0.5 | 41.99255 | 0.984
381.379 | 77.98 | 3.51392 | 12 | 1 | 0.25 | 67.1 | 12.76 | 63.8 | 0.5 | 0 | 0
381.379 | 77.98 | 3.51392 | 12 | 1 | 0.25 | 67.1 | 12.76 | 63.8 | 0.5 | 0.1973684 | 0.3709677
381.379 | 77.98 | 3.51392 | 12 | 1 | 0.25 | 67.1 | 12.76 | 63.8 | 0.5 | 0.5131579 | 0.5
381.379 | 77.98 | 3.51392 | 12 | 1 | 0.25 | 67.1 | 12.76 | 63.8 | 0.5 | 1.065789 | 0.7096774
381.379 | 77.98 | 3.51392 | 12 | 1 | 0.25 | 67.1 | 12.76 | 63.8 | 0.5 | 1.973684 | 0.9112903
381.379 | 77.98 | 3.51392 | 12 | 1 | 0.25 | 67.1 | 12.76 | 63.8 | 0.5 | 3.039474 | 0.9798387
381.379 | 77.98 | 3.51392 | 12 | 1 | 0.25 | 67.1 | 12.76 | 63.8 | 0.5 | 4.026316 | 1.004032
381.379 | 77.98 | 3.51392 | 12 | 1 | 0.25 | 67.1 | 12.76 | 63.8 | 0.5 | 5.013158 | 1.008065
381.379 | 77.98 | 3.51392 | 12 | 1 | 0.25 | 67.1 | 12.76 | 63.8 | 0.5 | 6.039474 | 1.004032
381.379 | 77.98 | 3.51392 | 12 | 1 | 0.25 | 67.1 | 12.76 | 63.8 | 0.5 | 7.026316 | 1.020161
381.379 | 77.98 | 3.51392 | 12 | 1 | 0.25 | 67.1 | 12.76 | 63.8 | 0.5 | 9.986842 | 1.008065
381.379 | 77.98 | 3.51392 | 12 | 1 | 0.25 | 67.1 | 12.76 | 63.8 | 0.5 | 13.02632 | 1.024194
381.379 | 77.98 | 3.51392 | 12 | 1 | 0.25 | 67.1 | 12.76 | 63.8 | 0.5 | 15.98684 | 1.024194
381.379 | 77.98 | 3.51392 | 12 | 1 | 0.25 | 67.1 | 12.76 | 63.8 | 0.5 | 18.98684 | 1.032258
381.379 | 77.98 | 3.51392 | 12 | 1 | 0.25 | 67.1 | 12.76 | 63.8 | 0.5 | 24.98684 | 1.028226
381.379 | 77.98 | 3.51392 | 12 | 1 | 0.25 | 67.1 | 12.76 | 63.8 | 0.5 | 30.03947 | 1.024194
344.845 | 17.82 | 5.3767 | 12 | 1 | 0.25 | 63.7 | 19.46 | 97.3 | 0.5 | 0 | 0
344.845 | 17.82 | 5.3767 | 12 | 1 | 0.25 | 63.7 | 19.46 | 97.3 | 0.5 | 0.03947368 | 0.1330645
344.845 | 17.82 | 5.3767 | 12 | 1 | 0.25 | 63.7 | 19.46 | 97.3 | 0.5 | 1.026316 | 0.25
344.845 | 17.82 | 5.3767 | 12 | 1 | 0.25 | 63.7 | 19.46 | 97.3 | 0.5 | 2.013158 | 0.2701613
344.845 | 17.82 | 5.3767 | 12 | 1 | 0.25 | 63.7 | 19.46 | 97.3 | 0.5 | 3 | 0.3266129
344.845 | 17.82 | 5.3767 | 12 | 1 | 0.25 | 63.7 | 19.46 | 97.3 | 0.5 | 3.986842 | 0.3508065
344.845 | 17.82 | 5.3767 | 12 | 1 | 0.25 | 63.7 | 19.46 | 97.3 | 0.5 | 5.013158 | 0.3870968
344.845 | 17.82 | 5.3767 | 12 | 1 | 0.25 | 63.7 | 19.46 | 97.3 | 0.5 | 6 | 0.4193548
344.845 | 17.82 | 5.3767 | 12 | 1 | 0.25 | 63.7 | 19.46 | 97.3 | 0.5 | 7.026316 | 0.4435484
344.845 | 17.82 | 5.3767 | 12 | 1 | 0.25 | 63.7 | 19.46 | 97.3 | 0.5 | 10.06579 | 0.516129
344.845 | 17.82 | 5.3767 | 12 | 1 | 0.25 | 63.7 | 19.46 | 97.3 | 0.5 | 13.02632 | 0.5967742
344.845 | 17.82 | 5.3767 | 12 | 1 | 0.25 | 63.7 | 19.46 | 97.3 | 0.5 | 16.02632 | 0.6854839
344.845 | 17.82 | 5.3767 | 12 | 1 | 0.25 | 63.7 | 19.46 | 97.3 | 0.5 | 19.06579 | 0.7943548
344.845 | 17.82 | 5.3767 | 12 | 1 | 0.25 | 63.7 | 19.46 | 97.3 | 0.5 | 25.02632 | 0.9919355
344.845 | 17.82 | 5.3767 | 12 | 1 | 0.25 | 63.7 | 19.46 | 97.3 | 0.5 | 30.03947 | 0.9919355
733.937 | 193.91 | 1.7856 | 12 | 1 | 0.25 | 59.5 | 7.62 | 38.1 | 0.5 | 0 | 0
733.937 | 193.91 | 1.7856 | 12 | 1 | 0.25 | 59.5 | 7.62 | 38.1 | 0.5 | 0.2368421 | 0.2782258
733.937 | 193.91 | 1.7856 | 12 | 1 | 0.25 | 59.5 | 7.62 | 38.1 | 0.5 | 0.2368421 | 0.4032258
733.937 | 193.91 | 1.7856 | 12 | 1 | 0.25 | 59.5 | 7.62 | 38.1 | 0.5 | 1.026316 | 0.5846774
733.937 | 193.91 | 1.7856 | 12 | 1 | 0.25 | 59.5 | 7.62 | 38.1 | 0.5 | 2.052632 | 0.6491935
733.937 | 193.91 | 1.7856 | 12 | 1 | 0.25 | 59.5 | 7.62 | 38.1 | 0.5 | 3.039474 | 0.6733871
733.937 | 193.91 | 1.7856 | 12 | 1 | 0.25 | 59.5 | 7.62 | 38.1 | 0.5 | 4.026316 | 0.6975806
733.937 | 193.91 | 1.7856 | 12 | 1 | 0.25 | 59.5 | 7.62 | 38.1 | 0.5 | 5.013158 | 0.7298387
733.937 | 193.91 | 1.7856 | 12 | 1 | 0.25 | 59.5 | 7.62 | 38.1 | 0.5 | 6.078947 | 0.766129
733.937 | 193.91 | 1.7856 | 12 | 1 | 0.25 | 59.5 | 7.62 | 38.1 | 0.5 | 7.026316 | 0.7983871
733.937 | 193.91 | 1.7856 | 12 | 1 | 0.25 | 59.5 | 7.62 | 38.1 | 0.5 | 10.02632 | 0.8669355
733.937 | 193.91 | 1.7856 | 12 | 1 | 0.25 | 59.5 | 7.62 | 38.1 | 0.5 | 13.10526 | 0.9314516
733.937 | 193.91 | 1.7856 | 12 | 1 | 0.25 | 59.5 | 7.62 | 38.1 | 0.5 | 16.02632 | 1
733.937 | 193.91 | 1.7856 | 12 | 1 | 0.25 | 59.5 | 7.62 | 38.1 | 0.5 | 19.06579 | 1.008065
733.937 | 193.91 | 1.7856 | 12 | 1 | 0.25 | 59.5 | 7.62 | 38.1 | 0.5 | 25.02632 | 1.012097
733.937 | 193.91 | 1.7856 | 12 | 1 | 0.25 | 59.5 | 7.62 | 38.1 | 0.5 | 30.07895 | 1.008065
206.285 | 37.3 | 3.0732 | 12 | 1 | 0.25 | 45.1 | 11.46 | 57.3 | 0.5 | 0 | 0
206.285 | 37.3 | 3.0732 | 12 | 1 | 0.25 | 45.1 | 11.46 | 57.3 | 0.5 | 0.5131579 | 0.2379032
206.285 | 37.3 | 3.0732 | 12 | 1 | 0.25 | 45.1 | 11.46 | 57.3 | 0.5 | 1.026316 | 0.3064516
206.285 | 37.3 | 3.0732 | 12 | 1 | 0.25 | 45.1 | 11.46 | 57.3 | 0.5 | 2.052632 | 0.5766129
206.285 | 37.3 | 3.0732 | 12 | 1 | 0.25 | 45.1 | 11.46 | 57.3 | 0.5 | 3 | 0.8266129
206.285 | 37.3 | 3.0732 | 12 | 1 | 0.25 | 45.1 | 11.46 | 57.3 | 0.5 | 3.986842 | 0.9032258
206.285 | 37.3 | 3.0732 | 12 | 1 | 0.25 | 45.1 | 11.46 | 57.3 | 0.5 | 5.013158 | 0.9798387
206.285 | 37.3 | 3.0732 | 12 | 1 | 0.25 | 45.1 | 11.46 | 57.3 | 0.5 | 6 | 1.044355
206.285 | 37.3 | 3.0732 | 12 | 1 | 0.25 | 45.1 | 11.46 | 57.3 | 0.5 | 7.065789 | 1.03629
206.285 | 37.3 | 3.0732 | 12 | 1 | 0.25 | 45.1 | 11.46 | 57.3 | 0.5 | 9.986842 | 1.032258
206.285 | 37.3 | 3.0732 | 12 | 1 | 0.25 | 45.1 | 11.46 | 57.3 | 0.5 | 13.06579 | 1.040323
206.285 | 37.3 | 3.0732 | 12 | 1 | 0.25 | 45.1 | 11.46 | 57.3 | 0.5 | 16.02632 | 1.03629
206.285 | 37.3 | 3.0732 | 12 | 1 | 0.25 | 45.1 | 11.46 | 57.3 | 0.5 | 19.02632 | 1.040323
206.285 | 37.3 | 3.0732 | 12 | 1 | 0.25 | 45.1 | 11.46 | 57.3 | 0.5 | 25.02632 | 1.044355
206.285 | 37.3 | 3.0732 | 12 | 1 | 0.25 | 45.1 | 11.46 | 57.3 | 0.5 | 30.07895 | 1.03629
357.793 | 68.53 | 3.92732 | 12 | 1 | 0.25 | 60.2 | 14.62 | 73.1 | 0.5 | 0 | 0
357.793 | 68.53 | 3.92732 | 12 | 1 | 0.25 | 60.2 | 14.62 | 73.1 | 0.5 | 0.03947368 | 0.1290323
357.793 | 68.53 | 3.92732 | 12 | 1 | 0.25 | 60.2 | 14.62 | 73.1 | 0.5 | 0.1578947 | 0.1935484
357.793 | 68.53 | 3.92732 | 12 | 1 | 0.25 | 60.2 | 14.62 | 73.1 | 0.5 | 0.4736842 | 0.3185484
357.793 | 68.53 | 3.92732 | 12 | 1 | 0.25 | 60.2 | 14.62 | 73.1 | 0.5 | 1.026316 | 0.3830645
357.793 | 68.53 | 3.92732 | 12 | 1 | 0.25 | 60.2 | 14.62 | 73.1 | 0.5 | 2.013158 | 0.4919355
357.793 | 68.53 | 3.92732 | 12 | 1 | 0.25 | 60.2 | 14.62 | 73.1 | 0.5 | 3.039474 | 0.5927419
357.793 | 68.53 | 3.92732 | 12 | 1 | 0.25 | 60.2 | 14.62 | 73.1 | 0.5 | 4.026316 | 0.641129
357.793 | 68.53 | 3.92732 | 12 | 1 | 0.25 | 60.2 | 14.62 | 73.1 | 0.5 | 5.013158 | 0.7016129
357.793 | 68.53 | 3.92732 | 12 | 1 | 0.25 | 60.2 | 14.62 | 73.1 | 0.5 | 6 | 0.7822581
357.793 | 68.53 | 3.92732 | 12 | 1 | 0.25 | 60.2 | 14.62 | 73.1 | 0.5 | 6.986842 | 0.8548387
357.793 | 68.53 | 3.92732 | 12 | 1 | 0.25 | 60.2 | 14.62 | 73.1 | 0.5 | 10.02632 | 1.012097
357.793 | 68.53 | 3.92732 | 12 | 1 | 0.25 | 60.2 | 14.62 | 73.1 | 0.5 | 13.02632 | 1.004032
357.793 | 68.53 | 3.92732 | 12 | 1 | 0.25 | 60.2 | 14.62 | 73.1 | 0.5 | 16.02632 | 1.004032
357.793 | 68.53 | 3.92732 | 12 | 1 | 0.25 | 60.2 | 14.62 | 73.1 | 0.5 | 19.02632 | 1.008065
357.793 | 68.53 | 3.92732 | 12 | 1 | 0.25 | 60.2 | 14.62 | 73.1 | 0.5 | 24.98684 | 1.020161
357.793 | 68.53 | 3.92732 | 12 | 1 | 0.25 | 60.2 | 14.62 | 73.1 | 0.5 | 30.07895 | 1.008065
628.814 | 120 | 4.32814 | 12 | 1 | 0.25 | 82.6 | 19.08 | 95.4 | 0.5 | 0 | 0
628.814 | 120 | 4.32814 | 12 | 1 | 0.25 | 82.6 | 19.08 | 95.4 | 0.5 | 0.03947368 | 0.2298387
628.814 | 120 | 4.32814 | 12 | 1 | 0.25 | 82.6 | 19.08 | 95.4 | 0.5 | 0.1973684 | 0.4354839
628.814 | 120 | 4.32814 | 12 | 1 | 0.25 | 82.6 | 19.08 | 95.4 | 0.5 | 0.2763158 | 0.4879032
628.814 | 120 | 4.32814 | 12 | 1 | 0.25 | 82.6 | 19.08 | 95.4 | 0.5 | 0.5131579 | 0.5241935
628.814 | 120 | 4.32814 | 12 | 1 | 0.25 | 82.6 | 19.08 | 95.4 | 0.5 | 0.9868421 | 0.5524194
628.814 | 120 | 4.32814 | 12 | 1 | 0.25 | 82.6 | 19.08 | 95.4 | 0.5 | 2.013158 | 0.5846774
628.814 | 120 | 4.32814 | 12 | 1 | 0.25 | 82.6 | 19.08 | 95.4 | 0.5 | 2.960526 | 0.6129032
628.814 | 120 | 4.32814 | 12 | 1 | 0.25 | 82.6 | 19.08 | 95.4 | 0.5 | 4.026316 | 0.641129
628.814 | 120 | 4.32814 | 12 | 1 | 0.25 | 82.6 | 19.08 | 95.4 | 0.5 | 5.013158 | 0.6935484
628.814 | 120 | 4.32814 | 12 | 1 | 0.25 | 82.6 | 19.08 | 95.4 | 0.5 | 6 | 0.7258065
628.814 | 120 | 4.32814 | 12 | 1 | 0.25 | 82.6 | 19.08 | 95.4 | 0.5 | 7.026316 | 0.7580645
628.814 | 120 | 4.32814 | 12 | 1 | 0.25 | 82.6 | 19.08 | 95.4 | 0.5 | 10.02632 | 0.8104839
628.814 | 120 | 4.32814 | 12 | 1 | 0.25 | 82.6 | 19.08 | 95.4 | 0.5 | 13.06579 | 0.8548387
628.814 | 120 | 4.32814 | 12 | 1 | 0.25 | 82.6 | 19.08 | 95.4 | 0.5 | 16.02632 | 0.8951613
628.814 | 120 | 4.32814 | 12 | 1 | 0.25 | 82.6 | 19.08 | 95.4 | 0.5 | 18.98684 | 0.9516129
628.814 | 120 | 4.32814 | 12 | 1 | 0.25 | 82.6 | 19.08 | 95.4 | 0.5 | 25.02632 | 1.004032
628.814 | 120 | 4.32814 | 12 | 1 | 0.25 | 82.6 | 19.08 | 95.4 | 0.5 | 30 | 0.9959677
720.962 | 145.78 | 5.9052 | 12 | 1 | 0.25 | 98.9 | 6.78 | 33.9 | 0.5 | 0 | 0
720.962 | 145.78 | 5.9052 | 12 | 1 | 0.25 | 98.9 | 6.78 | 33.9 | 0.5 | 0.07894737 | 0.3104839
720.962 | 145.78 | 5.9052 | 12 | 1 | 0.25 | 98.9 | 6.78 | 33.9 | 0.5 | 0.1973684 | 0.3548387
720.962 | 145.78 | 5.9052 | 12 | 1 | 0.25 | 98.9 | 6.78 | 33.9 | 0.5 | 0.3157895 | 0.3991935
720.962 | 145.78 | 5.9052 | 12 | 1 | 0.25 | 98.9 | 6.78 | 33.9 | 0.5 | 0.5131579 | 0.4717742
720.962 | 145.78 | 5.9052 | 12 | 1 | 0.25 | 98.9 | 6.78 | 33.9 | 0.5 | 1.026316 | 0.5282258
720.962 | 145.78 | 5.9052 | 12 | 1 | 0.25 | 98.9 | 6.78 | 33.9 | 0.5 | 2.013158 | 0.6129032
720.962 | 145.78 | 5.9052 | 12 | 1 | 0.25 | 98.9 | 6.78 | 33.9 | 0.5 | 3.039474 | 0.6693548
720.962 | 145.78 | 5.9052 | 12 | 1 | 0.25 | 98.9 | 6.78 | 33.9 | 0.5 | 4.026316 | 0.7620968
720.962 | 145.78 | 5.9052 | 12 | 1 | 0.25 | 98.9 | 6.78 | 33.9 | 0.5 | 5.013158 | 0.8669355
720.962 | 145.78 | 5.9052 | 12 | 1 | 0.25 | 98.9 | 6.78 | 33.9 | 0.5 | 6.039474 | 0.9314516
720.962 | 145.78 | 5.9052 | 12 | 1 | 0.25 | 98.9 | 6.78 | 33.9 | 0.5 | 7.026316 | 0.9758065
720.962 | 145.78 | 5.9052 | 12 | 1 | 0.25 | 98.9 | 6.78 | 33.9 | 0.5 | 10.02632 | 0.9959677
720.962 | 145.78 | 5.9052 | 12 | 1 | 0.25 | 98.9 | 6.78 | 33.9 | 0.5 | 13.02632 | 0.983871
720.962 | 145.78 | 5.9052 | 12 | 1 | 0.25 | 98.9 | 6.78 | 33.9 | 0.5 | 15.98684 | 0.983871
720.962 | 145.78 | 5.9052 | 12 | 1 | 0.25 | 98.9 | 6.78 | 33.9 | 0.5 | 19.02632 | 0.9959677
720.962 | 145.78 | 5.9052 | 12 | 1 | 0.25 | 98.9 | 6.78 | 33.9 | 0.5 | 25.02632 | 1.012097
720.962 | 145.78 | 5.9052 | 12 | 1 | 0.25 | 98.9 | 6.78 | 33.9 | 0.5 | 30.03947 | 1.008065
410.493 | 64.16 | 3.59042 | 95.5 | 3 | 0.5 | 5.14 | 26.72 | 69.41 | 0.02 | 0.1867118 | 0.08294931
410.493 | 64.16 | 3.59042 | 95.5 | 3 | 0.5 | 5.14 | 26.72 | 69.41 | 0.02 | 0.3249817 | 0.1082949
410.493 | 64.16 | 3.59042 | 95.5 | 3 | 0.5 | 5.14 | 26.72 | 69.41 | 0.02 | 0.3721598 | 0.140553
410.493 | 64.16 | 3.59042 | 95.5 | 3 | 0.5 | 5.14 | 26.72 | 69.41 | 0.02 | 0.9682053 | 0.1820276
410.493 | 64.16 | 3.59042 | 95.5 | 3 | 0.5 | 5.14 | 26.72 | 69.41 | 0.02 | 1.472422 | 0.2142857
410.493 | 64.16 | 3.59042 | 95.5 | 3 | 0.5 | 5.14 | 26.72 | 69.41 | 0.02 | 1.978955 | 0.297235
410.493 | 64.16 | 3.59042 | 95.5 | 3 | 0.5 | 5.14 | 26.72 | 69.41 | 0.02 | 2.485804 | 0.3870968
410.493 | 64.16 | 3.59042 | 95.5 | 3 | 0.5 | 5.14 | 26.72 | 69.41 | 0.02 | 2.948319 | 0.5069124
410.493 | 64.16 | 3.59042 | 95.5 | 3 | 0.5 | 5.14 | 26.72 | 69.41 | 0.02 | 3.498134 | 0.5368664
410.493 | 64.16 | 3.59042 | 95.5 | 3 | 0.5 | 5.14 | 26.72 | 69.41 | 0.02 | 3.956857 | 0.5737327
410.493 | 64.16 | 3.59042 | 95.5 | 3 | 0.5 | 5.14 | 26.72 | 69.41 | 0.02 | 4.460758 | 0.5990783
410.493 | 64.16 | 3.59042 | 95.5 | 3 | 0.5 | 5.14 | 26.72 | 69.41 | 0.02 | 5.0111 | 0.640553
410.493 | 64.16 | 3.59042 | 95.5 | 3 | 0.5 | 5.14 | 26.72 | 69.41 | 0.02 | 5.515 | 0.6658986
410.493 | 64.16 | 3.59042 | 95.5 | 3 | 0.5 | 5.14 | 26.72 | 69.41 | 0.02 | 5.974566 | 0.7211982
410.493 | 64.16 | 3.59042 | 95.5 | 3 | 0.5 | 5.14 | 26.72 | 69.41 | 0.02 | 6.478782 | 0.7534562
410.493 | 64.16 | 3.59042 | 95.5 | 3 | 0.5 | 5.14 | 26.72 | 69.41 | 0.02 | 7.029229 | 0.797235
410.493 | 64.16 | 3.59042 | 95.5 | 3 | 0.5 | 5.14 | 26.72 | 69.41 | 0.02 | 13.75127 | 0.875576
410.493 | 64.16 | 3.59042 | 95.5 | 3 | 0.5 | 5.14 | 26.72 | 69.41 | 0.02 | 21.0205 | 0.9262673
410.493 | 64.16 | 3.59042 | 95.5 | 3 | 0.5 | 5.14 | 26.72 | 69.41 | 0.02 | 28.01656 | 1
267.284 | 65.46 | 3.0508 | 31 | 1 | 0.06 | 16.73 | 2.433 | 43 | 0.4 | 0 | 0
267.284 | 65.46 | 3.0508 | 31 | 1 | 0.06 | 16.73 | 2.433 | 43 | 0.4 | 0.2032484 | 0.03957062
267.284 | 65.46 | 3.0508 | 31 | 1 | 0.06 | 16.73 | 2.433 | 43 | 0.4 | 0.4077506 | 0.09789116
267.284 | 65.46 | 3.0508 | 31 | 1 | 0.06 | 16.73 | 2.433 | 43 | 0.4 | 1.013595 | 0.1582699
267.284 | 65.46 | 3.0508 | 31 | 1 | 0.06 | 16.73 | 2.433 | 43 | 0.4 | 1.954333 | 0.2269611
267.284 | 65.46 | 3.0508 | 31 | 1 | 0.06 | 16.73 | 2.433 | 43 | 0.4 | 2.962634 | 0.3060646
267.284 | 65.46 | 3.0508 | 31 | 1 | 0.06 | 16.73 | 2.433 | 43 | 0.4 | 4.906798 | 0.380943
267.284 | 65.46 | 3.0508 | 31 | 1 | 0.06 | 16.73 | 2.433 | 43 | 0.4 | 7.987147 | 0.447417
267.284 | 65.46 | 3.0508 | 31 | 1 | 0.06 | 16.73 | 2.433 | 43 | 0.4 | 9.929778 | 0.4993788
267.284 | 65.46 | 3.0508 | 31 | 1 | 0.06 | 16.73 | 2.433 | 43 | 0.4 | 12.94173 | 0.5429403
267.284 | 65.46 | 3.0508 | 31 | 1 | 0.06 | 16.73 | 2.433 | 43 | 0.4 | 16.9564 | 0.5822725
267.284 | 65.46 | 3.0508 | 31 | 1 | 0.06 | 16.73 | 2.433 | 43 | 0.4 | 18.09524 | 0.6134512
267.284 | 65.46 | 3.0508 | 31 | 1 | 0.06 | 16.73 | 2.433 | 43 | 0.4 | 19.03291 | 0.6363093
267.284 | 65.46 | 3.0508 | 31 | 1 | 0.06 | 16.73 | 2.433 | 43 | 0.4 | 19.97058 | 0.6591673
267.284 | 65.46 | 3.0508 | 31 | 1 | 0.06 | 16.73 | 2.433 | 43 | 0.4 | 20.97457 | 0.6736878
267.284 | 65.46 | 3.0508 | 31 | 1 | 0.06 | 16.73 | 2.433 | 43 | 0.4 | 26.05884 | 0.7087864
267.284 | 65.46 | 3.0508 | 31 | 1 | 0.06 | 16.73 | 2.433 | 43 | 0.4 | 27.99966 | 0.7336649
290.323 | 105.51 | 1.2576 | 31 | 1 | 0.1 | 18.7 | 2.75 | 30.25 | 0 | 0 | 0
290.323 | 105.51 | 1.2576 | 31 | 1 | 0.1 | 18.7 | 2.75 | 30.25 | 0 | 1 | 0.327272727
290.323 | 105.51 | 1.2576 | 31 | 1 | 0.1 | 18.7 | 2.75 | 30.25 | 0 | 2 | 0.535064935
290.323 | 105.51 | 1.2576 | 31 | 1 | 0.1 | 18.7 | 2.75 | 30.25 | 0 | 3 | 0.675324675
290.323 | 105.51 | 1.2576 | 31 | 1 | 0.1 | 18.7 | 2.75 | 30.25 | 0 | 4 | 0.774025974
290.323 | 105.51 | 1.2576 | 31 | 1 | 0.1 | 18.7 | 2.75 | 30.25 | 0 | 7 | 0.872727273
290.323 | 105.51 | 1.2576 | 31 | 1 | 0.1 | 18.7 | 2.75 | 30.25 | 0 | 8 | 0.919480519
290.323 | 105.51 | 1.2576 | 31 | 1 | 0.1 | 18.7 | 2.75 | 30.25 | 0 | 9 | 0.955844156
290.323 | 105.51 | 1.2576 | 31 | 1 | 0.1 | 18.7 | 2.75 | 30.25 | 0 | 10 | 0.971428571
290.323 | 105.51 | 1.2576 | 31 | 1 | 0.1 | 18.7 | 2.75 | 30.25 | 0 | 11 | 0.981818182
290.323 | 105.51 | 1.2576 | 31 | 1 | 0.1 | 18.7 | 2.75 | 30.25 | 0 | 14 | 0.992207792
290.323 | 105.51 | 1.2576 | 2.3 | 1 | 0.1 | 19.35 | 4.03 | 44.33 | 0 | 0 | 0
290.323 | 105.51 | 1.2576 | 2.3 | 1 | 0.1 | 19.35 | 4.03 | 44.33 | 0 | 1 | 0.305882353
290.323 | 105.51 | 1.2576 | 2.3 | 1 | 0.1 | 19.35 | 4.03 | 44.33 | 0 | 2 | 0.545882353
290.323 | 105.51 | 1.2576 | 2.3 | 1 | 0.1 | 19.35 | 4.03 | 44.33 | 0 | 3 | 0.701176471
290.323 | 105.51 | 1.2576 | 2.3 | 1 | 0.1 | 19.35 | 4.03 | 44.33 | 0 | 4 | 0.842352941
290.323 | 105.51 | 1.2576 | 2.3 | 1 | 0.1 | 19.35 | 4.03 | 44.33 | 0 | 7 | 0.927058824
290.323 | 105.51 | 1.2576 | 2.3 | 1 | 0.1 | 19.35 | 4.03 | 44.33 | 0 | 8 | 0.969411765
290.323 | 105.51 | 1.2576 | 2.3 | 1 | 0.1 | 19.35 | 4.03 | 44.33 | 0 | 9 | 0.988235294
290.323 | 105.51 | 1.2576 | 2.3 | 1 | 0.1 | 19.35 | 4.03 | 44.33 | 0 | 10 | 0.997647059
290.323 | 105.51 | 1.2576 | 2.3 | 1 | 0.1 | 19.35 | 4.03 | 44.33 | 0 | 11 | 1.002352941
290.323 | 105.51 | 1.2576 | 2.3 | 1 | 0.1 | 19.35 | 4.03 | 44.33 | 0 | 14 | 1.007058824
314.469 | 40.46 | 5.8465 | 12 | 1 | 0.1111111 | 24.17 | 8.601 | 94.62 | 0.5 | 0 | 0
314.469 | 40.46 | 5.8465 | 12 | 1 | 0.1111111 | 24.17 | 8.601 | 94.62 | 0.5 | 0.6360424 | 0.03864734
314.469 | 40.46 | 5.8465 | 12 | 1 | 0.1111111 | 24.17 | 8.601 | 94.62 | 0.5 | 0.9540636 | 0.1038647
314.469 | 40.46 | 5.8465 | 12 | 1 | 0.1111111 | 24.17 | 8.601 | 94.62 | 0.5 | 1.590106 | 0.1884058
314.469 | 40.46 | 5.8465 | 12 | 1 | 0.1111111 | 24.17 | 8.601 | 94.62 | 0.5 | 2.54417 | 0.2850242
314.469 | 40.46 | 5.8465 | 12 | 1 | 0.1111111 | 24.17 | 8.601 | 94.62 | 0.5 | 4.531802 | 0.3188406
314.469 | 40.46 | 5.8465 | 12 | 1 | 0.1111111 | 24.17 | 8.601 | 94.62 | 0.5 | 7.473498 | 0.3550725
314.469 | 40.46 | 5.8465 | 12 | 1 | 0.1111111 | 24.17 | 8.601 | 94.62 | 0.5 | 10.4947 | 0.3888889
314.469 | 40.46 | 5.8465 | 12 | 1 | 0.1111111 | 24.17 | 8.601 | 94.62 | 0.5 | 14.46996 | 0.4154589
314.469 | 40.46 | 5.8465 | 12 | 1 | 0.1111111 | 24.17 | 8.601 | 94.62 | 0.5 | 21.30742 | 0.6207729
314.469 | 40.46 | 5.8465 | 12 | 1 | 0.1111111 | 24.17 | 8.601 | 94.62 | 0.5 | 28.22438 | 0.7222222
314.469 | 40.46 | 5.8465 | 12 | 1 | 0.1111111 | 24.17 | 8.601 | 94.62 | 0.5 | 35.14134 | 0.826087
314.469 | 40.46 | 5.8465 | 12 | 1 | 0.1111111 | 24.17 | 8.601 | 94.62 | 0.5 | 42.0583 | 0.9275362
314.469 | 40.46 | 5.8465 | 51 | 1 | 0.1111111 | 24.12 | 5.212 | 57.63 | 0.5 | 0 | 0
314.469 | 40.46 | 5.8465 | 51 | 1 | 0.1111111 | 24.12 | 5.212 | 57.63 | 0.5 | 0.7155477 | 0.03864734
314.469 | 40.46 | 5.8465 | 51 | 1 | 0.1111111 | 24.12 | 5.212 | 57.63 | 0.5 | 0.9540636 | 0.0821256
314.469 | 40.46 | 5.8465 | 51 | 1 | 0.1111111 | 24.12 | 5.212 | 57.63 | 0.5 | 1.669611 | 0.1376812
314.469 | 40.46 | 5.8465 | 51 | 1 | 0.1111111 | 24.12 | 5.212 | 57.63 | 0.5 | 2.623675 | 0.1956522
314.469 | 40.46 | 5.8465 | 51 | 1 | 0.1111111 | 24.12 | 5.212 | 57.63 | 0.5 | 4.531802 | 0.2439614
314.469 | 40.46 | 5.8465 | 51 | 1 | 0.1111111 | 24.12 | 5.212 | 57.63 | 0.5 | 7.553004 | 0.3405797
314.469 | 40.46 | 5.8465 | 51 | 1 | 0.1111111 | 24.12 | 5.212 | 57.63 | 0.5 | 10.4947 | 0.3623188
314.469 | 40.46 | 5.8465 | 51 | 1 | 0.1111111 | 24.12 | 5.212 | 57.63 | 0.5 | 14.46996 | 0.4057971
314.469 | 40.46 | 5.8465 | 51 | 1 | 0.1111111 | 24.12 | 5.212 | 57.63 | 0.5 | 21.38693 | 0.5386473
314.469 | 40.46 | 5.8465 | 51 | 1 | 0.1111111 | 24.12 | 5.212 | 57.63 | 0.5 | 28.22438 | 0.6304348
314.469 | 40.46 | 5.8465 | 51 | 1 | 0.1111111 | 24.12 | 5.212 | 57.63 | 0.5 | 35.14134 | 0.7560386
314.469 | 40.46 | 5.8465 | 51 | 1 | 0.1111111 | 24.12 | 5.212 | 57.63 | 0.5 | 42.0583 | 0.7922705
401.846 | 87.07 | 3.9703 | 50 | 3 | 0.2 | 50.61 | 13.29 | 80.06 | 0.52 | 0 | 0
401.846 | 87.07 | 3.9703 | 50 | 3 | 0.2 | 50.61 | 13.29 | 80.06 | 0.52 | 1.029965 | 0.3825427
401.846 | 87.07 | 3.9703 | 50 | 3 | 0.2 | 50.61 | 13.29 | 80.06 | 0.52 | 3.063971 | 0.4212524
401.846 | 87.07 | 3.9703 | 50 | 3 | 0.2 | 50.61 | 13.29 | 80.06 | 0.52 | 6.017891 | 0.4531309
401.846 | 87.07 | 3.9703 | 50 | 3 | 0.2 | 50.61 | 13.29 | 80.06 | 0.52 | 9.037867 | 0.4781784
401.846 | 87.07 | 3.9703 | 50 | 3 | 0.2 | 50.61 | 13.29 | 80.06 | 0.52 | 12.05847 | 0.4918406
401.846 | 87.07 | 3.9703 | 50 | 3 | 0.2 | 50.61 | 13.29 | 80.06 | 0.52 | 15.01401 | 0.4941176
401.846 | 87.07 | 3.9703 | 50 | 3 | 0.2 | 50.61 | 13.29 | 80.06 | 0.52 | 18.03498 | 0.5009488
401.846 | 87.07 | 3.9703 | 50 | 3 | 0.2 | 50.61 | 13.29 | 80.06 | 0.52 | 20.00517 | 0.5055028
401.846 | 87.07 | 3.9703 | 50 | 3 | 0.2 | 50.61 | 13.29 | 80.06 | 0.52 | 24.99322 | 0.573814
401.846 | 87.07 | 3.9703 | 50 | 3 | 0.2 | 50.61 | 13.29 | 80.06 | 0.52 | 29.98078 | 0.6512334
401.846 | 87.07 | 3.9703 | 50 | 3 | 0.2 | 50.61 | 13.29 | 80.06 | 0.52 | 34.96982 | 0.7013283
401.846 | 87.07 | 3.9703 | 50 | 3 | 0.2 | 50.61 | 13.29 | 80.06 | 0.52 | 39.95837 | 0.7605313
254.246 | 102.28 | -2.2131 | 46 | 1 | 0.2270859 | 62.9 | 4.8 | 25.93738 | 0 | 0 | 0
254.246 | 102.28 | -2.2131 | 46 | 1 | 0.2270859 | 62.9 | 4.8 | 25.93738 | 0 | 0.04255319 | 0.1182465
254.246 | 102.28 | -2.2131 | 46 | 1 | 0.2270859 | 62.9 | 4.8 | 25.93738 | 0 | 0.3404255 | 0.287874
254.246 | 102.28 | -2.2131 | 46 | 1 | 0.2270859 | 62.9 | 4.8 | 25.93738 | 0 | 0.9787234 | 0.5345786
254.246 | 102.28 | -2.2131 | 46 | 1 | 0.2270859 | 62.9 | 4.8 | 25.93738 | 0 | 2.042553 | 0.6295575
254.246 | 102.28 | -2.2131 | 46 | 1 | 0.2270859 | 62.9 | 4.8 | 25.93738 | 0 | 3.021277 | 0.7014111
254.246 | 102.28 | -2.2131 | 46 | 1 | 0.2270859 | 62.9 | 4.8 | 25.93738 | 0 | 4.042553 | 0.7346989
254.246 | 102.28 | -2.2131 | 46 | 1 | 0.2270859 | 62.9 | 4.8 | 25.93738 | 0 | 7.021277 | 0.8191489
254.246 | 102.28 | -2.2131 | 46 | 1 | 0.2270859 | 62.9 | 4.8 | 25.93738 | 0 | 8 | 0.8601542
254.246 | 102.28 | -2.2131 | 46 | 1 | 0.2270859 | 62.9 | 4.8 | 25.93738 | 0 | 11.02128 | 0.9651644
254.246 | 102.28 | -2.2131 | 46 | 1 | 0.2270859 | 62.9 | 4.8 | 25.93738 | 0 | 14 | 1.000771
254.246 | 102.28 | -2.2131 | 46 | 1 | 0.2270859 | 62.9 | 4.8 | 25.93738 | 0 | 16 | 0.9953728
254.246 | 102.28 | -2.2131 | 46 | 1 | 0.2270859 | 62.9 | 4.8 | 25.93738 | 0 | 17.02128 | 0.9952415
254.246 | 102.28 | -2.2131 | 46 | 1 | 0.2270859 | 62.9 | 4.8 | 25.93738 | 0 | 18.04255 | 1.000252
254.246 | 102.28 | -2.2131 | 46 | 1 | 0.2270859 | 62.9 | 4.8 | 25.93738 | 0 | 22.04255 | 0.9945961
254.246 | 102.28 | -2.2131 | 46 | 1 | 0.1498262 | 113.3 | 5.8 | 44.51152 | 0 | 0 | 0
254.246 | 102.28 | -2.2131 | 46 | 1 | 0.1498262 | 113.3 | 5.8 | 44.51152 | 0 | 0.1702128 | 0.03596784
254.246 | 102.28 | -2.2131 | 46 | 1 | 0.1498262 | 113.3 | 5.8 | 44.51152 | 0 | 0.5106383 | 0.0719138
254.246 | 102.28 | -2.2131 | 46 | 1 | 0.1498262 | 113.3 | 5.8 | 44.51152 | 0 | 1.021277 | 0.1206914
254.246 | 102.28 | -2.2131 | 46 | 1 | 0.1498262 | 113.3 | 5.8 | 44.51152 | 0 | 2 | 0.1822622
254.246 | 102.28 | -2.2131 | 46 | 1 | 0.1498262 | 113.3 | 5.8 | 44.51152 | 0 | 3.021277 | 0.2206914
254.246 | 102.28 | -2.2131 | 46 | 1 | 0.1498262 | 113.3 | 5.8 | 44.51152 | 0 | 4.12766 | 0.2642509
254.246 | 102.28 | -2.2131 | 46 | 1 | 0.1498262 | 113.3 | 5.8 | 44.51152 | 0 | 7.021277 | 0.4772466
254.246 | 102.28 | -2.2131 | 46 | 1 | 0.1498262 | 113.3 | 5.8 | 44.51152 | 0 | 8 | 0.618509
254.246 | 102.28 | -2.2131 | 46 | 1 | 0.1498262 | 113.3 | 5.8 | 44.51152 | 0 | 9.021277 | 0.7649073
254.246 | 102.28 | -2.2131 | 46 | 1 | 0.1498262 | 113.3 | 5.8 | 44.51152 | 0 | 10 | 0.9087404
254.246 | 102.28 | -2.2131 | 46 | 1 | 0.1498262 | 113.3 | 5.8 | 44.51152 | 0 | 11.02128 | 0.9523109
254.246 | 102.28 | -2.2131 | 46 | 1 | 0.1498262 | 113.3 | 5.8 | 44.51152 | 0 | 16.04255 | 0.9953673
254.246 | 102.28 | -2.2131 | 46 | 1 | 0.1498262 | 113.3 | 5.8 | 44.51152 | 0 | 16.97872 | 0.9926763
254.246 | 102.28 | -2.2131 | 46 | 1 | 0.1498262 | 113.3 | 5.8 | 44.51152 | 0 | 17.91489 | 0.9976973
254.246 | 102.28 | -2.2131 | 46 | 1 | 0.1498262 | 113.3 | 5.8 | 44.51152 | 0 | 22 | 0.9920308
254.246 | 102.28 | -2.2131 | 46 | 1 | 0.11105 | 295.7 | 6.7 | 67.03317 | 0 | 0 | 0
254.246 | 102.28 | -2.2131 | 46 | 1 | 0.11105 | 295.7 | 6.7 | 67.03317 | 0 | 0.08510638 | 0.03854947
254.246 | 102.28 | -2.2131 | 46 | 1 | 0.11105 | 295.7 | 6.7 | 67.03317 | 0 | 0.2978723 | 0.07194115
254.246 | 102.28 | -2.2131 | 46 | 1 | 0.11105 | 295.7 | 6.7 | 67.03317 | 0 | 0.9787234 | 0.102702
254.246 | 102.28 | -2.2131 | 46 | 1 | 0.11105 | 295.7 | 6.7 | 67.03317 | 0 | 1.914894 | 0.141142
254.246 | 102.28 | -2.2131 | 46 | 1 | 0.11105 | 295.7 | 6.7 | 67.03317 | 0 | 2.978723 | 0.176995
254.246 | 102.28 | -2.2131 | 46 | 1 | 0.11105 | 295.7 | 6.7 | 67.03317 | 0 | 3.914894 | 0.1922989
254.246 | 102.28 | -2.2131 | 46 | 1 | 0.11105 | 295.7 | 6.7 | 67.03317 | 0 | 7.021277 | 0.356424
254.246 | 102.28 | -2.2131 | 46 | 1 | 0.11105 | 295.7 | 6.7 | 67.03317 | 0 | 8 | 0.466838
254.246 | 102.28 | -2.2131 | 46 | 1 | 0.11105 | 295.7 | 6.7 | 67.03317 | 0 | 9.021277 | 0.582388
254.246 | 102.28 | -2.2131 | 46 | 1 | 0.11105 | 295.7 | 6.7 | 67.03317 | 0 | 9.957447 | 0.7005196
254.246 | 102.28 | -2.2131 | 46 | 1 | 0.11105 | 295.7 | 6.7 | 67.03317 | 0 | 11.02128 | 0.7775037
254.246 | 102.28 | -2.2131 | 46 | 1 | 0.11105 | 295.7 | 6.7 | 67.03317 | 0 | 16 | 0.9902314
254.246 | 102.28 | -2.2131 | 46 | 1 | 0.11105 | 295.7 | 6.7 | 67.03317 | 0 | 16.93617 | 0.9721162
254.246 | 102.28 | -2.2131 | 46 | 1 | 0.11105 | 295.7 | 6.7 | 67.03317 | 0 | 18.04255 | 0.9899688
254.246 | 102.28 | -2.2131 | 46 | 1 | 0.11105 | 295.7 | 6.7 | 67.03317 | 0 | 22 | 0.9920308
194.194 | 61.82 | -1.0293 | 46 | 1 | 0.1084044 | 61.8 | 5.9 | 60.32584 | 0 | 0 | 0
194.194 | 61.82 | -1.0293 | 46 | 1 | 0.1084044 | 61.8 | 5.9 | 60.32584 | 0 | 0.0005912655 | 0.01735364
194.194 | 61.82 | -1.0293 | 46 | 1 | 0.1084044 | 61.8 | 5.9 | 60.32584 | 0 | 0.206056 | 0.04774469
194.194 | 61.82 | -1.0293 | 46 | 1 | 0.1084044 | 61.8 | 5.9 | 60.32584 | 0 | 0.8556351 | 0.1128911
194.194 | 61.82 | -1.0293 | 46 | 1 | 0.1084044 | 61.8 | 5.9 | 60.32584 | 0 | 1.197239 | 0.1389585
194.194 | 61.82 | -1.0293 | 46 | 1 | 0.1084044 | 61.8 | 5.9 | 60.32584 | 0 | 1.91437 | 0.1867586
194.194 | 61.82 | -1.0293 | 46 | 1 | 0.1084044 | 61.8 | 5.9 | 60.32584 | 0 | 2.97244 | 0.2411033
194.194 | 61.82 | -1.0293 | 46 | 1 | 0.1084044 | 61.8 | 5.9 | 60.32584 | 0 | 3.929181 | 0.3214674
194.194 | 61.82 | -1.0293 | 46 | 1 | 0.1084044 | 61.8 | 5.9 | 60.32584 | 0 | 6.97006 | 0.5712549
194.194 | 61.82 | -1.0293 | 46 | 1 | 0.1084044 | 61.8 | 5.9 | 60.32584 | 0 | 7.962573 | 0.7015144
194.194 | 61.82 | -1.0293 | 46 | 1 | 0.1084044 | 61.8 | 5.9 | 60.32584 | 0 | 8.990266 | 0.8643156
194.194 | 61.82 | -1.0293 | 46 | 1 | 0.1084044 | 61.8 | 5.9 | 60.32584 | 0 | 10.01582 | 0.96421
194.194 | 61.82 | -1.0293 | 46 | 1 | 0.1084044 | 61.8 | 5.9 | 60.32584 | 0 | 13.96931 | 0.9993459
194.194 | 61.82 | -1.0293 | 46 | 1 | 0.1084044 | 61.8 | 5.9 | 60.32584 | 0 | 14.99154 | 1.001626
194.194 | 61.82 | -1.0293 | 46 | 1 | 0.1084044 | 61.8 | 5.9 | 60.32584 | 0 | 16.08183 | 1.001744
194.194 | 61.82 | -1.0293 | 46 | 1 | 0.1084044 | 61.8 | 5.9 | 60.32584 | 0 | 17.00177 | 1.001844
194.194 | 61.82 | -1.0293 | 46 | 1 | 0.1084044 | 61.8 | 5.9 | 60.32584 | 0 | 18.09206 | 1.001962
194.194 | 61.82 | -1.0293 | 46 | 1 | 0.1161319 | 94.1 | 5.5 | 52.85994 | 0 | 0 | 0
194.194 | 61.82 | -1.0293 | 46 | 1 | 0.1161319 | 94.1 | 5.5 | 52.85994 | 0 | 0.0007390819 | 0.02169205
194.194 | 61.82 | -1.0293 | 46 | 1 | 0.1161319 | 94.1 | 5.5 | 52.85994 | 0 | 0.2402016 | 0.04991759
194.194 | 61.82 | -1.0293 | 46 | 1 | 0.1161319 | 94.1 | 5.5 | 52.85994 | 0 | 0.8897068 | 0.1128948
194.194 | 61.82 | -1.0293 | 46 | 1 | 0.1161319 | 94.1 | 5.5 | 52.85994 | 0 | 1.264717 | 0.119443
194.194 | 61.82 | -1.0293 | 46 | 1 | 0.1161319 | 94.1 | 5.5 | 52.85994 | 0 | 1.947111 | 0.1477166
194.194 | 61.82 | -1.0293 | 46 | 1 | 0.1161319 | 94.1 | 5.5 | 52.85994 | 0 | 2.93652 | 0.1868695
194.194 | 61.82 | -1.0293 | 46 | 1 | 0.1161319 | 94.1 | 5.5 | 52.85994 | 0 | 3.960001 | 0.226026
194.194 | 61.82 | -1.0293 | 46 | 1 | 0.1161319 | 94.1 | 5.5 | 52.85994 | 0 | 6.963112 | 0.3673496
194.194 | 61.82 | -1.0293 | 46 | 1 | 0.1161319 | 94.1 | 5.5 | 52.85994 | 0 | 8.021921 | 0.4433863
194.194 | 61.82 | -1.0293 | 46 | 1 | 0.1161319 | 94.1 | 5.5 | 52.85994 | 0 | 8.981176 | 0.5975034
194.194 | 61.82 | -1.0293 | 46 | 1 | 0.1161319 | 94.1 | 5.5 | 52.85994 | 0 | 10.00946 | 0.7776583
194.194 | 61.82 | -1.0293 | 46 | 1 | 0.1161319 | 94.1 | 5.5 | 52.85994 | 0 | 14.03768 | 1.005861
194.194 | 61.82 | -1.0293 | 46 | 1 | 0.1161319 | 94.1 | 5.5 | 52.85994 | 0 | 15.09383 | 1.003806
194.194 | 61.82 | -1.0293 | 46 | 1 | 0.1161319 | 94.1 | 5.5 | 52.85994 | 0 | 16.21804 | 0.9995898
194.194 | 61.82 | -1.0293 | 46 | 1 | 0.1161319 | 94.1 | 5.5 | 52.85994 | 0 | 17.1382 | 1.006197
194.194 | 61.82 | -1.0293 | 46 | 1 | 0.1161319 | 94.1 | 5.5 | 52.85994 | 0 | 18.02399 | 1.004124
238.286 | 26.3 | 3.5913 | 46 | 1 | 0.05263158 | 59.2 | 3.7 | 74.2 | 30 | 0 | 0
238.286 | 26.3 | 3.5913 | 46 | 1 | 0.05263158 | 59.2 | 3.7 | 74.2 | 30 | 0.2318841 | 0.06304348
238.286 | 26.3 | 3.5913 | 46 | 1 | 0.05263158 | 59.2 | 3.7 | 74.2 | 30 | 0.9275362 | 0.1639386
238.286 | 26.3 | 3.5913 | 46 | 1 | 0.05263158 | 59.2 | 3.7 | 74.2 | 30 | 4.962319 | 0.3810632
238.286 | 26.3 | 3.5913 | 46 | 1 | 0.05263158 | 59.2 | 3.7 | 74.2 | 30 | 7.002899 | 0.4694593
238.286 | 26.3 | 3.5913 | 46 | 1 | 0.05263158 | 59.2 | 3.7 | 74.2 | 30 | 11.96522 | 1.077413
238.286 | 26.3 | 3.5913 | 46 | 1 | 0.05263158 | 59.2 | 3.7 | 74.2 | 30 | 20.03478 | 1.060402
238.286 | 26.3 | 3.5913 | 46 | 1 | 0.1111111 | 54 | 8.6 | 85.7 | 30 | 0 | 0
238.286 | 26.3 | 3.5913 | 46 | 1 | 0.1111111 | 54 | 8.6 | 85.7 | 30 | 0.1361702 | 0.07515152
238.286 | 26.3 | 3.5913 | 46 | 1 | 0.1111111 | 54 | 8.6 | 85.7 | 30 | 0.9985816 | 0.1260606
238.286 | 26.3 | 3.5913 | 46 | 1 | 0.1111111 | 54 | 8.6 | 85.7 | 30 | 4.992908 | 0.3636364
238.286 | 26.3 | 3.5913 | 46 | 1 | 0.1111111 | 54 | 8.6 | 85.7 | 30 | 7.035461 | 0.5454545
238.286 | 26.3 | 3.5913 | 46 | 1 | 0.1111111 | 54 | 8.6 | 85.7 | 30 | 11.93759 | 0.9115152
238.286 | 26.3 | 3.5913 | 46 | 1 | 0.1111111 | 54 | 8.6 | 85.7 | 30 | 14.97872 | 1.069091
238.286 | 26.3 | 3.5913 | 46 | 1 | 0.25 | 288.7 | 19.6 | 98.2 | 30 | 0 | 0
238.286 | 26.3 | 3.5913 | 46 | 1 | 0.25 | 288.7 | 19.6 | 98.2 | 30 | 0.9831479 | 0.04035874
238.286 | 26.3 | 3.5913 | 46 | 1 | 0.25 | 288.7 | 19.6 | 98.2 | 30 | 4.998784 | 0.09147982
238.286 | 26.3 | 3.5913 | 46 | 1 | 0.25 | 288.7 | 19.6 | 98.2 | 30 | 6.960269 | 0.1210762
238.286 | 26.3 | 3.5913 | 46 | 1 | 0.25 | 288.7 | 19.6 | 98.2 | 30 | 11.96386 | 0.2798206
238.286 | 26.3 | 3.5913 | 46 | 1 | 0.25 | 288.7 | 19.6 | 98.2 | 30 | 15.00786 | 0.4331839
238.286 | 26.3 | 3.5913 | 46 | 1 | 0.25 | 288.7 | 19.6 | 98.2 | 30 | 20.02317 | 0.7426009
238.286 | 26.3 | 3.5913 | 46 | 1 | 0.25 | 288.7 | 19.6 | 98.2 | 30 | 24.9774 | 0.8663677
238.286 | 26.3 | 3.5913 | 46 | 1 | 0.25 | 288.7 | 19.6 | 98.2 | 30 | 30.01488 | 0.8609865
238.286 | 26.3 | 3.5913 | 46 | 1 | 0.05263158 | 59.9 | 4.2 | 84.1 | 30 | 0 | 0
238.286 | 26.3 | 3.5913 | 46 | 1 | 0.05263158 | 59.9 | 4.2 | 84.1 | 30 | 0.8811594 | 0.0857837
238.286 | 26.3 | 3.5913 | 46 | 1 | 0.05263158 | 59.9 | 4.2 | 84.1 | 30 | 4.869565 | 0.1642492
238.286 | 26.3 | 3.5913 | 46 | 1 | 0.05263158 | 59.9 | 4.2 | 84.1 | 30 | 6.956522 | 0.2324808
238.286 | 26.3 | 3.5913 | 46 | 1 | 0.05263158 | 59.9 | 4.2 | 84.1 | 30 | 11.96522 | 0.3513628
238.286 | 26.3 | 3.5913 | 46 | 1 | 0.05263158 | 59.9 | 4.2 | 84.1 | 30 | 15.02609 | 0.3490829
238.286 | 26.3 | 3.5913 | 46 | 1 | 0.05263158 | 59.9 | 4.2 | 84.1 | 30 | 20.03478 | 0.4679649
238.286 | 26.3 | 3.5913 | 46 | 1 | 0.05263158 | 59.9 | 4.2 | 84.1 | 30 | 25.04348 | 0.6322251
238.286 | 26.3 | 3.5913 | 46 | 1 | 0.05263158 | 59.9 | 4.2 | 84.1 | 30 | 29.95942 | 0.8620241
238.286 | 26.3 | 3.5913 | 46 | 1 | 0.1111111 | 54.5 | 4.6 | 46.2 | 30 | 0 | 0
238.286 | 26.3 | 3.5913 | 46 | 1 | 0.1111111 | 54.5 | 4.6 | 46.2 | 30 | 0.2723404 | 0.07030303
238.286 | 26.3 | 3.5913 | 46 | 1 | 0.1111111 | 54.5 | 4.6 | 46.2 | 30 | 0.9531915 | 0.1260606
238.286 | 26.3 | 3.5913 | 46 | 1 | 0.1111111 | 54.5 | 4.6 | 46.2 | 30 | 6.990071 | 0.4315152
238.286 | 26.3 | 3.5913 | 46 | 1 | 0.1111111 | 54.5 | 4.6 | 46.2 | 30 | 11.98298 | 0.6060606
238.286 | 26.3 | 3.5913 | 46 | 1 | 0.1111111 | 54.5 | 4.6 | 46.2 | 30 | 19.97163 | 1.073939
238.286 | 26.3 | 3.5913 | 46 | 1 | 0.25 | 108.9 | 12.4 | 61.5 | 30 | 0 | 0
238.286 | 26.3 | 3.5913 | 46 | 1 | 0.25 | 108.9 | 12.4 | 61.5 | 30 | 0.1949561 | 0.1022422
238.286 | 26.3 | 3.5913 | 46 | 1 | 0.25 | 108.9 | 12.4 | 61.5 | 30 | 0.9988364 | 0.2421525
238.286 | 26.3 | 3.5913 | 46 | 1 | 0.25 | 108.9 | 12.4 | 61.5 | 30 | 5.005269 | 0.7748879
238.286 | 26.3 | 3.5913 | 46 | 1 | 0.25 | 108.9 | 12.4 | 61.5 | 30 | 7.12573 | 1.049327
238.286 | 26.3 | 3.5913 | 46 | 1 | 0.25 | 108.9 | 12.4 | 61.5 | 30 | 12.07285 | 1.081614
238.286 | 26.3 | 3.5913 | 12 | 1 | 0.05263158 | 65.6 | 4.2 | 84.2 | 30 | 0 | 0
238.286 | 26.3 | 3.5913 | 12 | 1 | 0.05263158 | 65.6 | 4.2 | 84.2 | 30 | 0.1855072 | 0.06808184
238.286 | 26.3 | 3.5913 | 12 | 1 | 0.05263158 | 65.6 | 4.2 | 84.2 | 30 | 0.9275362 | 0.1639386
238.286 | 26.3 | 3.5913 | 12 | 1 | 0.05263158 | 65.6 | 4.2 | 84.2 | 30 | 4.915942 | 0.4239167
238.286 | 26.3 | 3.5913 | 12 | 1 | 0.05263158 | 65.6 | 4.2 | 84.2 | 30 | 7.002899 | 0.4997114
238.286 | 26.3 | 3.5913 | 12 | 1 | 0.05263158 | 65.6 | 4.2 | 84.2 | 30 | 12.01159 | 0.6438034
238.286 | 26.3 | 3.5913 | 12 | 1 | 0.05263158 | 65.6 | 4.2 | 84.2 | 30 | 20.03478 | 0.8259481
238.286 | 26.3 | 3.5913 | 12 | 1 | 0.05263158 | 65.6 | 4.2 | 84.2 | 30 | 24.9971 | 0.8414651
238.286 | 26.3 | 3.5913 | 12 | 1 | 0.05263158 | 65.6 | 4.2 | 84.2 | 30 | 29.95942 | 0.8872342
238.286 | 26.3 | 3.5913 | 12 | 1 | 0.1111111 | 54.9 | 9 | 90.1 | 30 | 0 | 0
238.286 | 26.3 | 3.5913 | 12 | 1 | 0.1111111 | 54.9 | 9 | 90.1 | 30 | 0.3177305 | 0.04848485
238.286 | 26.3 | 3.5913 | 12 | 1 | 0.1111111 | 54.9 | 9 | 90.1 | 30 | 0.9985816 | 0.1115152
238.286 | 26.3 | 3.5913 | 12 | 1 | 0.1111111 | 54.9 | 9 | 90.1 | 30 | 4.947518 | 0.3466667
238.286 | 26.3 | 3.5913 | 12 | 1 | 0.1111111 | 54.9 | 9 | 90.1 | 30 | 6.990071 | 0.4533333
238.286 | 26.3 | 3.5913 | 12 | 1 | 0.1111111 | 54.9 | 9 | 90.1 | 30 | 11.98298 | 0.5624242
238.286 | 26.3 | 3.5913 | 12 | 1 | 0.1111111 | 54.9 | 9 | 90.1 | 30 | 14.97872 | 0.6981818
238.286 | 26.3 | 3.5913 | 12 | 1 | 0.1111111 | 54.9 | 9 | 90.1 | 30 | 20.06241 | 0.8436364
238.286 | 26.3 | 3.5913 | 12 | 1 | 0.1111111 | 54.9 | 9 | 90.1 | 30 | 24.96454 | 0.88
238.286 | 26.3 | 3.5913 | 12 | 1 | 0.1111111 | 54.9 | 9 | 90.1 | 30 | 30.09362 | 1.001212
238.286 | 26.3 | 3.5913 | 12 | 1 | 0.25 | 67.2 | 19.3 | 96.6 | 30 | 0 | 0
238.286 | 26.3 | 3.5913 | 12 | 1 | 0.25 | 67.2 | 19.3 | 96.6 | 30 | 0.1949561 | 0.1022422
238.286 | 26.3 | 3.5913 | 12 | 1 | 0.25 | 67.2 | 19.3 | 96.6 | 30 | 0.9509341 | 0.226009
238.286 | 26.3 | 3.5913 | 12 | 1 | 0.25 | 67.2 | 19.3 | 96.6 | 30 | 5.068023 | 0.3820628
238.286 | 26.3 | 3.5913 | 12 | 1 | 0.25 | 67.2 | 19.3 | 96.6 | 30 | 7.080338 | 0.4654709
238.286 | 26.3 | 3.5913 | 12 | 1 | 0.25 | 67.2 | 19.3 | 96.6 | 30 | 11.98792 | 0.5892377
238.286 | 26.3 | 3.5913 | 12 | 1 | 0.25 | 67.2 | 19.3 | 96.6 | 30 | 15.07124 | 0.6484305
238.286 | 26.3 | 3.5913 | 12 | 1 | 0.25 | 67.2 | 19.3 | 96.6 | 30 | 20.12901 | 0.9040359
238.286 | 26.3 | 3.5913 | 12 | 1 | 0.25 | 67.2 | 19.3 | 96.6 | 30 | 24.98681 | 0.9874439
238.286 | 26.3 | 3.5913 | 12 | 1 | 0.25 | 67.2 | 19.3 | 96.6 | 30 | 30.06299 | 0.8798206
238.286 | 26.3 | 3.5913 | 40 | 1 | 0.05263158 | 62.5 | 4.4 | 87.9 | 30 | 0 | 0
238.286 | 26.3 | 3.5913 | 40 | 1 | 0.05263158 | 62.5 | 4.4 | 87.9 | 30 | 0.1855072 | 0.05295579
238.286 | 26.3 | 3.5913 | 40 | 1 | 0.05263158 | 62.5 | 4.4 | 87.9 | 30 | 0.8811594 | 0.1084728
238.286 | 26.3 | 3.5913 | 40 | 1 | 0.05263158 | 62.5 | 4.4 | 87.9 | 30 | 4.915942 | 0.2928243
238.286 | 26.3 | 3.5913 | 40 | 1 | 0.05263158 | 62.5 | 4.4 | 87.9 | 30 | 7.049275 | 0.3837486
238.286 | 26.3 | 3.5913 | 40 | 1 | 0.05263158 | 62.5 | 4.4 | 87.9 | 30 | 11.96522 | 0.8858166
238.286 | 26.3 | 3.5913 | 40 | 1 | 0.05263158 | 62.5 | 4.4 | 87.9 | 30 | 19.98841 | 0.9116588
238.286 | 26.3 | 3.5913 | 40 | 1 | 0.05263158 | 62.5 | 4.4 | 87.9 | 30 | 25.04348 | 0.8213007
238.286 | 26.3 | 3.5913 | 40 | 1 | 0.1111111 | 65.8 | 10 | 100 | 30 | 0 | 0
238.286 | 26.3 | 3.5913 | 40 | 1 | 0.1111111 | 65.8 | 10 | 100 | 30 | 0.2723404 | 0.02909091
238.286 | 26.3 | 3.5913 | 40 | 1 | 0.1111111 | 65.8 | 10 | 100 | 30 | 0.9078014 | 0.07757576
238.286 | 26.3 | 3.5913 | 40 | 1 | 0.1111111 | 65.8 | 10 | 100 | 30 | 4.947518 | 0.2569697
238.286 | 26.3 | 3.5913 | 40 | 1 | 0.1111111 | 65.8 | 10 | 100 | 30 | 6.899291 | 0.4
238.286 | 26.3 | 3.5913 | 40 | 1 | 0.1111111 | 65.8 | 10 | 100 | 30 | 11.93759 | 0.8315152
238.286 | 26.3 | 3.5913 | 40 | 1 | 0.1111111 | 65.8 | 10 | 100 | 30 | 14.88794 | 0.9721212
238.286 | 26.3 | 3.5913 | 40 | 1 | 0.1111111 | 65.8 | 10 | 100 | 30 | 20.01702 | 0.950303
238.286 | 26.3 | 3.5913 | 40 | 1 | 0.1111111 | 65.8 | 10 | 100 | 30 | 25.00993 | 0.8
238.286 | 26.3 | 3.5913 | 40 | 1 | 0.1111111 | 65.8 | 10 | 100 | 30 | 30.09362 | 0.8145455
238.286 | 26.3 | 3.5913 | 40 | 1 | 0.25 | 79.1 | 19.9 | 99.3 | 30 | 0 | 0
238.286 | 26.3 | 3.5913 | 40 | 1 | 0.25 | 79.1 | 19.9 | 99.3 | 30 | 0.3332244 | 0.08071749
238.286 | 26.3 | 3.5913 | 40 | 1 | 0.25 | 79.1 | 19.9 | 99.3 | 30 | 0.9477964 | 0.1856502
238.286 | 26.3 | 3.5913 | 40 | 1 | 0.25 | 79.1 | 19.9 | 99.3 | 30 | 4.932265 | 0.4358744
238.286 | 26.3 | 3.5913 | 40 | 1 | 0.25 | 79.1 | 19.9 | 99.3 | 30 | 7.041012 | 0.5596413
238.286 | 26.3 | 3.5913 | 40 | 1 | 0.25 | 79.1 | 19.9 | 99.3 | 30 | 11.95822 | 0.8071749
238.286 | 26.3 | 3.5913 | 40 | 1 | 0.25 | 79.1 | 19.9 | 99.3 | 30 | 15.00556 | 1.003587
238.286 | 26.3 | 3.5913 | 40 | 1 | 0.25 | 79.1 | 19.9 | 99.3 | 30 | 20.09554 | 1.073543
314.469 | 34.14 | 4.7235 | 31 | 1.86 | 0.1 | 4.03 | 9.32 | 98.2 | 2 | 0 | 0
314.469 | 34.14 | 4.7235 | 31 | 1.86 | 0.1 | 4.03 | 9.32 | 98.2 | 2 | 0.05659613 | 0.1049107
314.469 | 34.14 | 4.7235 | 31 | 1.86 | 0.1 | 4.03 | 9.32 | 98.2 | 2 | 0.1116918 | 0.1540179
314.469 | 34.14 | 4.7235 | 31 | 1.86 | 0.1 | 4.03 | 9.32 | 98.2 | 2 | 0.1935551 | 0.1986607
314.469 | 34.14 | 4.7235 | 31 | 1.86 | 0.1 | 4.03 | 9.32 | 98.2 | 2 | 0.2480507 | 0.2254464
314.469 | 34.14 | 4.7235 | 31 | 1.86 | 0.1 | 4.03 | 9.32 | 98.2 | 2 | 0.3560214 | 0.2410714
314.469 | 34.14 | 4.7235 | 31 | 1.86 | 0.1 | 4.03 | 9.32 | 98.2 | 2 | 0.5180076 | 0.265625
314.469 | 34.14 | 4.7235 | 31 | 1.86 | 0.1 | 4.03 | 9.32 | 98.2 | 2 | 0.9235431 | 0.3482143
314.469 | 34.14 | 4.7235 | 31 | 1.86 | 0.1 | 4.03 | 9.32 | 98.2 | 2 | 1.139605 | 0.3839286
314.469 | 34.14 | 4.7235 | 31 | 1.86 | 0.1 | 4.03 | 9.32 | 98.2 | 2 | 1.301051 | 0.3883929
314.469 | 34.14 | 4.7235 | 31 | 1.86 | 0.1 | 4.03 | 9.32 | 98.2 | 2 | 1.462617 | 0.3973214
314.469 | 34.14 | 4.7235 | 31 | 1.86 | 0.1 | 4.03 | 9.32 | 98.2 | 2 | 1.975103 | 0.4575893
314.469 | 34.14 | 4.7235 | 31 | 1.86 | 0.1 | 4.03 | 9.32 | 98.2 | 2 | 2.405485 | 0.4642857
314.469 | 34.14 | 4.7235 | 31 | 1.86 | 0.1 | 4.03 | 9.32 | 98.2 | 2 | 2.970786 | 0.4888393
314.469 | 34.14 | 4.7235 | 31 | 1.86 | 0.1 | 4.03 | 9.32 | 98.2 | 2 | 3.348414 | 0.5334821
314.469 | 34.14 | 4.7235 | 31 | 1.86 | 0.1 | 4.03 | 9.32 | 98.2 | 2 | 4.020786 | 0.5401786
314.469 | 34.14 | 4.7235 | 31 | 1.86 | 0.1 | 4.03 | 9.32 | 98.2 | 2 | 4.478596 | 0.5669643
314.469 | 34.14 | 4.7235 | 31 | 1.86 | 0.1 | 4.03 | 9.32 | 98.2 | 2 | 4.990002 | 0.5870536
314.469 | 34.14 | 4.7235 | 31 | 1.86 | 0.1 | 4.03 | 9.32 | 98.2 | 2 | 5.501348 | 0.6049107
314.469 | 34.14 | 4.7235 | 31 | 1.86 | 0.1 | 4.03 | 9.32 | 98.2 | 2 | 5.985686 | 0.6183036
314.469 | 34.14 | 4.7235 | 31 | 1.86 | 0.1 | 4.03 | 9.32 | 98.2 | 2 | 6.200847 | 0.6205357
314.469 | 34.14 | 4.7235 | 31 | 1.86 | 0.1 | 4.03 | 9.32 | 98.2 | 2 | 6.416128 | 0.6272321
314.469 | 34.14 | 4.7235 | 31 | 1.86 | 0.1 | 4.03 | 9.32 | 98.2 | 2 | 7.008017 | 0.640625
314.469 | 34.14 | 4.7235 | 31 | 1.86 | 0.1 | 4.03 | 9.32 | 98.2 | 2 | 7.492475 | 0.6584821
314.469 | 34.14 | 4.7235 | 31 | 1.86 | 0.1 | 4.03 | 9.32 | 98.2 | 2 | 8.003701 | 0.671875
314.469 | 34.14 | 4.7235 | 31 | 1.86 | 0.1 | 4.03 | 9.32 | 98.2 | 2 | 9.16023 | 0.6852679
314.469 | 34.14 | 4.7235 | 31 | 1.86 | 0.1 | 4.03 | 9.32 | 98.2 | 2 | 9.482882 | 0.6852679
314.469 | 34.14 | 4.7235 | 31 | 1.86 | 0.1 | 4.03 | 9.32 | 98.2 | 2 | 10.98949 | 0.71875
314.469 | 34.14 | 4.7235 | 31 | 1.86 | 0.1 | 4.03 | 9.32 | 98.2 | 2 | 12.98074 | 0.7767857
314.469 | 34.14 | 4.7235 | 31 | 1.86 | 0.1 | 4.03 | 9.32 | 98.2 | 2 | 13.97696 | 0.828125
410.493 | 64.16 | 3.59042 | 97.5 | 3 | 0.7241379 | 104 | 38.14 | 90.8 | 0.02 | 0 | 0
410.493 | 64.16 | 3.59042 | 97.5 | 3 | 0.7241379 | 104 | 38.14 | 90.8 | 0.02 | 1.048544 | 0.03480278
410.493 | 64.16 | 3.59042 | 97.5 | 3 | 0.7241379 | 104 | 38.14 | 90.8 | 0.02 | 3.029126 | 0.06264501
410.493 | 64.16 | 3.59042 | 97.5 | 3 | 0.7241379 | 104 | 38.14 | 90.8 | 0.02 | 6.058252 | 0.09280742
410.493 | 64.16 | 3.59042 | 97.5 | 3 | 0.7241379 | 104 | 38.14 | 90.8 | 0.02 | 8.038835 | 0.1136891
410.493 | 64.16 | 3.59042 | 97.5 | 3 | 0.7241379 | 104 | 38.14 | 90.8 | 0.02 | 10.01942 | 0.136891
410.493 | 64.16 | 3.59042 | 97.5 | 3 | 0.7241379 | 104 | 38.14 | 90.8 | 0.02 | 13.04854 | 0.162413
410.493 | 64.16 | 3.59042 | 97.5 | 3 | 0.7241379 | 104 | 38.14 | 90.8 | 0.02 | 15.02913 | 0.199536
410.493 | 64.16 | 3.59042 | 97.5 | 3 | 0.7241379 | 104 | 38.14 | 90.8 | 0.02 | 17.00971 | 0.225058
410.493 | 64.16 | 3.59042 | 97.5 | 3 | 0.7241379 | 104 | 38.14 | 90.8 | 0.02 | 20.03883 | 0.2900232
410.493 | 64.16 | 3.59042 | 97.5 | 3 | 0.7241379 | 104 | 38.14 | 90.8 | 0.02 | 22.01942 | 0.3735499
410.493 | 64.16 | 3.59042 | 97.5 | 3 | 0.7241379 | 104 | 38.14 | 90.8 | 0.02 | 24 | 0.5429234
410.493 | 64.16 | 3.59042 | 97.5 | 3 | 0.7241379 | 104 | 38.14 | 90.8 | 0.02 | 27.02913 | 0.712297
410.493 | 64.16 | 3.59042 | 97.5 | 3 | 0.7241379 | 104 | 38.14 | 90.8 | 0.02 | 29.00971 | 0.8190255
410.493 | 64.16 | 3.59042 | 97.5 | 3 | 0.7241379 | 104 | 38.14 | 90.8 | 0.02 | 30.99029 | 0.9141531
410.493 | 64.16 | 3.59042 | 97.5 | 3 | 0.7241379 | 104 | 38.14 | 90.8 | 0.02 | 34.01942 | 0.937355
410.493 | 64.16 | 3.59042 | 97.5 | 3 | 0.7241379 | 104 | 38.14 | 90.8 | 0.02 | 36 | 0.9559165
410.493 | 64.16 | 3.59042 | 97.5 | 3 | 0.7241379 | 104 | 38.14 | 90.8 | 0.02 | 37.98058 | 0.9698376
410.493 | 64.16 | 3.59042 | 97.5 | 3 | 0.7241379 | 104 | 38.14 | 90.8 | 0.02 | 41.00971 | 0.9791183
410.493 | 64.16 | 3.59042 | 97.5 | 3 | 0.7241379 | 104 | 38.14 | 90.8 | 0.02 | 42.99029 | 0.9814385
410.493 | 64.16 | 3.59042 | 97.5 | 3 | 0.7241379 | 104 | 38.14 | 90.8 | 0.02 | 45.08738 | 0.9837587
410.493 | 64.16 | 3.59042 | 97.5 | 3 | 0.7241379 | 104 | 38.14 | 90.8 | 0.02 | 48 | 0.9907193
410.493 | 64.16 | 3.59042 | 97.5 | 3 | 0.7241379 | 104 | 38.14 | 90.8 | 0.02 | 49.98058 | 0.9907193
410.493 | 64.16 | 3.59042 | 97.5 | 3 | 0.7241379 | 106 | 38.96 | 92.76 | 0.02 | 0 | 0
410.493 | 64.16 | 3.59042 | 97.5 | 3 | 0.7241379 | 106 | 38.96 | 92.76 | 0.02 | 0.9320388 | 0.01392111
410.493 | 64.16 | 3.59042 | 97.5 | 3 | 0.7241379 | 106 | 38.96 | 92.76 | 0.02 | 3.029126 | 0.02552204
410.493 | 64.16 | 3.59042 | 97.5 | 3 | 0.7241379 | 106 | 38.96 | 92.76 | 0.02 | 6.058252 | 0.03712297
410.493 | 64.16 | 3.59042 | 97.5 | 3 | 0.7241379 | 106 | 38.96 | 92.76 | 0.02 | 8.038835 | 0.05104408
410.493 | 64.16 | 3.59042 | 97.5 | 3 | 0.7241379 | 106 | 38.96 | 92.76 | 0.02 | 10.01942 | 0.05104408
410.493 | 64.16 | 3.59042 | 97.5 | 3 | 0.7241379 | 106 | 38.96 | 92.76 | 0.02 | 13.04854 | 0.07888631
410.493 | 64.16 | 3.59042 | 97.5 | 3 | 0.7241379 | 106 | 38.96 | 92.76 | 0.02 | 15.02913 | 0.1020882
410.493 | 64.16 | 3.59042 | 97.5 | 3 | 0.7241379 | 106 | 38.96 | 92.76 | 0.02 | 17.00971 | 0.1183295
410.493 | 64.16 | 3.59042 | 97.5 | 3 | 0.7241379 | 106 | 38.96 | 92.76 | 0.02 | 20.03883 | 0.1484919
410.493 | 64.16 | 3.59042 | 97.5 | 3 | 0.7241379 | 106 | 38.96 | 92.76 | 0.02 | 22.01942 | 0.199536
410.493 | 64.16 | 3.59042 | 97.5 | 3 | 0.7241379 | 106 | 38.96 | 92.76 | 0.02 | 24 | 0.2459397
410.493 | 64.16 | 3.59042 | 97.5 | 3 | 0.7241379 | 106 | 38.96 | 92.76 | 0.02 | 27.02913 | 0.4454756
410.493 | 64.16 | 3.59042 | 97.5 | 3 | 0.7241379 | 106 | 38.96 | 92.76 | 0.02 | 29.00971 | 0.612529
410.493 | 64.16 | 3.59042 | 97.5 | 3 | 0.7241379 | 106 | 38.96 | 92.76 | 0.02 | 30.99029 | 0.7540603
410.493 | 64.16 | 3.59042 | 97.5 | 3 | 0.7241379 | 106 | 38.96 | 92.76 | 0.02 | 34.01942 | 0.8700696
410.493 | 64.16 | 3.59042 | 97.5 | 3 | 0.7241379 | 106 | 38.96 | 92.76 | 0.02 | 36 | 0.9118329
410.493 | 64.16 | 3.59042 | 97.5 | 3 | 0.7241379 | 106 | 38.96 | 92.76 | 0.02 | 37.98058 | 0.9234339
410.493 | 64.16 | 3.59042 | 97.5 | 3 | 0.7241379 | 106 | 38.96 | 92.76 | 0.02 | 41.00971 | 0.9396752
410.493 | 64.16 | 3.59042 | 97.5 | 3 | 0.7241379 | 106 | 38.96 | 92.76 | 0.02 | 42.99029 | 0.9443155
410.493 | 64.16 | 3.59042 | 97.5 | 3 | 0.7241379 | 106 | 38.96 | 92.76 | 0.02 | 45.08738 | 0.9489559
410.493 | 64.16 | 3.59042 | 97.5 | 3 | 0.7241379 | 106 | 38.96 | 92.76 | 0.02 | 48 | 0.9489559
410.493 | 64.16 | 3.59042 | 97.5 | 3 | 0.7241379 | 106 | 38.96 | 92.76 | 0.02 | 49.98058 | 0.9605568
410.493 | 64.16 | 3.59042 | 97.5 | 3 | 0.7241379 | 107 | 37.33 | 89.03 | 0.02 | 0 | 0
410.493 | 64.16 | 3.59042 | 97.5 | 3 | 0.7241379 | 107 | 37.33 | 89.03 | 0.02 | 1.048544 | 0.0974478
410.493 | 64.16 | 3.59042 | 97.5 | 3 | 0.7241379 | 107 | 37.33 | 89.03 | 0.02 | 3.029126 | 0.1136891
410.493 | 64.16 | 3.59042 | 97.5 | 3 | 0.7241379 | 107 | 37.33 | 89.03 | 0.02 | 6.058252 | 0.1276102
410.493 | 64.16 | 3.59042 | 97.5 | 3 | 0.7241379 | 107 | 37.33 | 89.03 | 0.02 | 8.038835 | 0.1531323
410.493 | 64.16 | 3.59042 | 97.5 | 3 | 0.7241379 | 107 | 37.33 | 89.03 | 0.02 | 10.01942 | 0.1740139
410.493 | 64.16 | 3.59042 | 97.5 | 3 | 0.7241379 | 107 | 37.33 | 89.03 | 0.02 | 13.04854 | 0.2180974
410.493 | 64.16 | 3.59042 | 97.5 | 3 | 0.7241379 | 107 | 37.33 | 89.03 | 0.02 | 15.02913 | 0.2691415
410.493 | 64.16 | 3.59042 | 97.5 | 3 | 0.7241379 | 107 | 37.33 | 89.03 | 0.02 | 17.00971 | 0.3271462
410.493 | 64.16 | 3.59042 | 97.5 | 3 | 0.7241379 | 107 | 37.33 | 89.03 | 0.02 | 20.03883 | 0.4083527
410.493 | 64.16 | 3.59042 | 97.5 | 3 | 0.7241379 | 107 | 37.33 | 89.03 | 0.02 | 22.01942 | 0.4988399
410.493 | 64.16 | 3.59042 | 97.5 | 3 | 0.7241379 | 107 | 37.33 | 89.03 | 0.02 | 24 | 0.6403712
410.493 | 64.16 | 3.59042 | 97.5 | 3 | 0.7241379 | 107 | 37.33 | 89.03 | 0.02 | 27.02913 | 0.7981439
410.493 | 64.16 | 3.59042 | 97.5 | 3 | 0.7241379 | 107 | 37.33 | 89.03 | 0.02 | 29.00971 | 0.9211137
410.493 | 64.16 | 3.59042 | 97.5 | 3 | 0.7241379 | 107 | 37.33 | 89.03 | 0.02 | 30.99029 | 0.9443155
410.493 | 64.16 | 3.59042 | 97.5 | 3 | 0.7241379 | 107 | 37.33 | 89.03 | 0.02 | 34.01942 | 0.9651972
410.493 | 64.16 | 3.59042 | 97.5 | 3 | 0.7241379 | 107 | 37.33 | 89.03 | 0.02 | 36 | 0.9721578
410.493 | 64.16 | 3.59042 | 97.5 | 3 | 0.7241379 | 107 | 37.33 | 89.03 | 0.02 | 37.98058 | 0.9767981
410.493 | 64.16 | 3.59042 | 97.5 | 3 | 0.7241379 | 107 | 37.33 | 89.03 | 0.02 | 41.00971 | 0.9837587
410.493 | 64.16 | 3.59042 | 97.5 | 3 | 0.7241379 | 107 | 37.33 | 89.03 | 0.02 | 42.99029 | 0.9883991
410.493 | 64.16 | 3.59042 | 97.5 | 3 | 0.7241379 | 107 | 37.33 | 89.03 | 0.02 | 44.97087 | 0.9883991
410.493 | 64.16 | 3.59042 | 97.5 | 3 | 0.7241379 | 107 | 37.33 | 89.03 | 0.02 | 48 | 0.9907193
410.493 | 64.16 | 3.59042 | 97.5 | 3 | 0.7241379 | 107 | 37.33 | 89.03 | 0.02 | 49.98058 | 0.9907193
370.515 | 86.71 | 3.01044 | 12 | 3 | 0.1889698 | 20.78 | 9.08 | 57.13 | 0.04 | 0 | 0
370.515 | 86.71 | 3.01044 | 12 | 3 | 0.1889698 | 20.78 | 9.08 | 57.13 | 0.04 | 1 | 0.3002481
370.515 | 86.71 | 3.01044 | 12 | 3 | 0.1889698 | 20.78 | 9.08 | 57.13 | 0.04 | 2 | 0.3846154
370.515 | 86.71 | 3.01044 | 12 | 3 | 0.1889698 | 20.78 | 9.08 | 57.13 | 0.04 | 3 | 0.4193548
370.515 | 86.71 | 3.01044 | 12 | 3 | 0.1889698 | 20.78 | 9.08 | 57.13 | 0.04 | 4.015152 | 0.5037221
370.515 | 86.71 | 3.01044 | 12 | 3 | 0.1889698 | 20.78 | 9.08 | 57.13 | 0.04 | 4.984848 | 0.6327543
370.515 | 86.71 | 3.01044 | 12 | 3 | 0.1889698 | 20.78 | 9.08 | 57.13 | 0.04 | 5.984848 | 0.6799007
370.515 | 86.71 | 3.01044 | 12 | 3 | 0.1889698 | 20.78 | 9.08 | 57.13 | 0.04 | 6.984848 | 0.7717122
370.515 | 86.71 | 3.01044 | 12 | 3 | 0.1889698 | 20.78 | 9.08 | 57.13 | 0.04 | 7.984848 | 0.8684864
370.515 | 86.71 | 3.01044 | 12 | 3 | 0.1889698 | 20.78 | 9.08 | 57.13 | 0.04 | 8.984848 | 0.9330025
370.515 | 86.71 | 3.01044 | 12 | 3 | 0.1889698 | 20.78 | 9.08 | 57.13 | 0.04 | 9.969697 | 0.9305211
370.515 | 86.71 | 3.01044 | 12 | 3 | 0.1889698 | 20.78 | 9.08 | 57.13 | 0.04 | 10.98485 | 0.9454094
370.515 | 86.71 | 3.01044 | 12 | 3 | 0.1889698 | 20.78 | 9.08 | 57.13 | 0.04 | 11.9697 | 0.9081886
370.515 | 86.71 | 3.01044 | 12 | 3 | 0.1081941 | 7.41 | 8.16 | 83.58 | 0.04 | 0 | 0
370.515 | 86.71 | 3.01044 | 12 | 3 | 0.1081941 | 7.41 | 8.16 | 83.58 | 0.04 | 1 | 0.1712159
370.515 | 86.71 | 3.01044 | 12 | 3 | 0.1081941 | 7.41 | 8.16 | 83.58 | 0.04 | 1.984848 | 0.1836228
370.515 | 86.71 | 3.01044 | 12 | 3 | 0.1081941 | 7.41 | 8.16 | 83.58 | 0.04 | 2.984848 | 0.2233251
370.515 | 86.71 | 3.01044 | 12 | 3 | 0.1081941 | 7.41 | 8.16 | 83.58 | 0.04 | 3.984848 | 0.3498759
370.515 | 86.71 | 3.01044 | 12 | 3 | 0.1081941 | 7.41 | 8.16 | 83.58 | 0.04 | 4.984848 | 0.4590571
370.515 | 86.71 | 3.01044 | 12 | 3 | 0.1081941 | 7.41 | 8.16 | 83.58 | 0.04 | 5.984848 | 0.5384615
370.515 | 86.71 | 3.01044 | 12 | 3 | 0.1081941 | 7.41 | 8.16 | 83.58 | 0.04 | 6.984848 | 0.6203474
370.515 | 86.71 | 3.01044 | 12 | 3 | 0.1081941 | 7.41 | 8.16 | 83.58 | 0.04 | 7.969697 | 0.7593052
370.515 | 86.71 | 3.01044 | 12 | 3 | 0.1081941 | 7.41 | 8.16 | 83.58 | 0.04 | 8.969697 | 0.8511166
370.515 | 86.71 | 3.01044 | 12 | 3 | 0.1081941 | 7.41 | 8.16 | 83.58 | 0.04 | 9.954545 | 0.898263
370.515 | 86.71 | 3.01044 | 12 | 3 | 0.1081941 | 7.41 | 8.16 | 83.58 | 0.04 | 10.9697 | 0.91067
370.515 | 86.71 | 3.01044 | 12 | 3 | 0.1081941 | 7.41 | 8.16 | 83.58 | 0.04 | 11.95455 | 0.9330025
370.515 | 86.71 | 3.01044 | 12 | 3 | 0.4065635 | 11.19 | 28.37 | 98.15 | 0.04 | 0 | 0
370.515 | 86.71 | 3.01044 | 12 | 3 | 0.4065635 | 11.19 | 28.37 | 98.15 | 0.04 | 1.015152 | 0.1141439
370.515 | 86.71 | 3.01044 | 12 | 3 | 0.4065635 | 11.19 | 28.37 | 98.15 | 0.04 | 2 | 0.1414392
370.515 | 86.71 | 3.01044 | 12 | 3 | 0.4065635 | 11.19 | 28.37 | 98.15 | 0.04 | 3 | 0.1712159
370.515 | 86.71 | 3.01044 | 12 | 3 | 0.4065635 | 11.19 | 28.37 | 98.15 | 0.04 | 4 | 0.2679901
370.515 | 86.71 | 3.01044 | 12 | 3 | 0.4065635 | 11.19 | 28.37 | 98.15 | 0.04 | 4.984848 | 0.3275434
370.515 | 86.71 | 3.01044 | 12 | 3 | 0.4065635 | 11.19 | 28.37 | 98.15 | 0.04 | 6 | 0.4739454
370.515 | 86.71 | 3.01044 | 12 | 3 | 0.4065635 | 11.19 | 28.37 | 98.15 | 0.04 | 6.984848 | 0.6004963
370.515 | 86.71 | 3.01044 | 12 | 3 | 0.4065635 | 11.19 | 28.37 | 98.15 | 0.04 | 7.984848 | 0.6724566
370.515 | 86.71 | 3.01044 | 12 | 3 | 0.4065635 | 11.19 | 28.37 | 98.15 | 0.04 | 8.984848 | 0.7444169
370.515 | 86.71 | 3.01044 | 12 | 3 | 0.4065635 | 11.19 | 28.37 | 98.15 | 0.04 | 9.984848 | 0.7816377
370.515 | 86.71 | 3.01044 | 12 | 3 | 0.4065635 | 11.19 | 28.37 | 98.15 | 0.04 | 10.9697 | 0.8635236
370.515 | 86.71 | 3.01044 | 12 | 3 | 0.4065635 | 11.19 | 28.37 | 98.15 | 0.04 | 11.9697 | 0.9032258
370.515 | 86.71 | 3.01044 | 8 | 3 | 0.268326 | 6.64 | 19.62 | 92.74 | 0.04 | 0 | 0
370.515 | 86.71 | 3.01044 | 8 | 3 | 0.268326 | 6.64 | 19.62 | 92.74 | 0.04 | 0.9848485 | 0.2133995
370.515 | 86.71 | 3.01044 | 8 | 3 | 0.268326 | 6.64 | 19.62 | 92.74 | 0.04 | 2 | 0.235732
370.515 | 86.71 | 3.01044 | 8 | 3 | 0.268326 | 6.64 | 19.62 | 92.74 | 0.04 | 3 | 0.3027295
370.515 | 86.71 | 3.01044 | 8 | 3 | 0.268326 | 6.64 | 19.62 | 92.74 | 0.04 | 3.984848 | 0.4367246
370.515 | 86.71 | 3.01044 | 8 | 3 | 0.268326 | 6.64 | 19.62 | 92.74 | 0.04 | 4.984848 | 0.5012407
370.515 | 86.71 | 3.01044 | 8 | 3 | 0.268326 | 6.64 | 19.62 | 92.74 | 0.04 | 5.984848 | 0.6501241
370.515 | 86.71 | 3.01044 | 8 | 3 | 0.268326 | 6.64 | 19.62 | 92.74 | 0.04 | 6.984848 | 0.7171216
370.515 | 86.71 | 3.01044 | 8 | 3 | 0.268326 | 6.64 | 19.62 | 92.74 | 0.04 | 7.969697 | 0.8039702
370.515 | 86.71 | 3.01044 | 8 | 3 | 0.268326 | 6.64 | 19.62 | 92.74 | 0.04 | 8.969697 | 0.9032258
370.515 | 86.71 | 3.01044 | 8 | 3 | 0.268326 | 6.64 | 19.62 | 92.74 | 0.04 | 9.954545 | 0.9131514
370.515 | 86.71 | 3.01044 | 8 | 3 | 0.268326 | 6.64 | 19.62 | 92.74 | 0.04 | 10.95455 | 0.9330025
370.515 | 86.71 | 3.01044 | 8 | 3 | 0.268326 | 6.64 | 19.62 | 92.74 | 0.04 | 11.9697 | 0.9528536
312.442 | 30.87 | 3.43922 | 75 | 1 | 0.25 | 10.51 | 17.188 | 85.94 | 0.02 | 0 | 0
312.442 | 30.87 | 3.43922 | 75 | 1 | 0.25 | 10.51 | 17.188 | 85.94 | 0.02 | 0.2666667 | 0.01205753
312.442 | 30.87 | 3.43922 | 75 | 1 | 0.25 | 10.51 | 17.188 | 85.94 | 0.02 | 2.866667 | 0.1386728
312.442 | 30.87 | 3.43922 | 75 | 1 | 0.25 | 10.51 | 17.188 | 85.94 | 0.02 | 3.866667 | 0.2372084
312.442 | 30.87 | 3.43922 | 75 | 1 | 0.25 | 10.51 | 17.188 | 85.94 | 0.02 | 6 | 0.3075117
312.442 | 30.87 | 3.43922 | 75 | 1 | 0.25 | 10.51 | 17.188 | 85.94 | 0.02 | 8.2 | 0.3858596
312.442 | 30.87 | 3.43922 | 75 | 1 | 0.25 | 10.51 | 17.188 | 85.94 | 0.02 | 9.866667 | 0.4541769
312.442 | 30.87 | 3.43922 | 75 | 1 | 0.25 | 10.51 | 17.188 | 85.94 | 0.02 | 12 | 0.5204561
312.442 | 30.87 | 3.43922 | 75 | 1 | 0.25 | 10.51 | 17.188 | 85.94 | 0.02 | 13.93333 | 0.5646136
312.442 | 30.87 | 3.43922 | 75 | 1 | 0.25 | 10.51 | 17.188 | 85.94 | 0.02 | 16 | 0.6208361
312.442 | 30.87 | 3.43922 | 75 | 1 | 0.25 | 10.51 | 17.188 | 85.94 | 0.02 | 17.93333 | 0.6629816
312.442 | 30.87 | 3.43922 | 75 | 1 | 0.25 | 10.51 | 17.188 | 85.94 | 0.02 | 20 | 0.7332886
312.442 | 30.87 | 3.43922 | 75 | 1 | 0.25 | 10.51 | 17.188 | 85.94 | 0.02 | 22 | 0.7794545
312.442 | 30.87 | 3.43922 | 75 | 1 | 0.25 | 10.51 | 17.188 | 85.94 | 0.02 | 24 | 0.8356808
312.442 | 30.87 | 3.43922 | 75 | 1 | 0.25 | 10.51 | 17.188 | 85.94 | 0.02 | 26 | 0.9261122
312.442 | 30.87 | 3.43922 | 75 | 1 | 0.25 | 10.51 | 17.188 | 85.94 | 0.02 | 28 | 0.9742902
312.442 | 30.87 | 3.43922 | 75 | 1 | 0.25 | 10.51 | 17.188 | 85.94 | 0.02 | 29.93333 | 1.000339
312.442 | 30.87 | 3.43922 | 75 | 1 | 0.25 | 10.51 | 17.188 | 85.94 | 0.02 | 32 | 0.9982115
312.442 | 30.87 | 3.43922 | 75 | 1 | 0.25 | 10.51 | 17.188 | 85.94 | 0.02 | 34 | 1.000112
312.442 | 30.87 | 3.43922 | 75 | 1 | 0.25 | 10.51 | 17.188 | 85.94 | 0.02 | 36.06667 | 0.9979842
312.442 | 30.87 | 3.43922 | 82 | 1.86 | 0.25 | 10.82 | 17.982 | 89.91 | 0.02 | 0 | 0
312.442 | 30.87 | 3.43922 | 82 | 1.86 | 0.25 | 10.82 | 17.982 | 89.91 | 0.02 | 0.9333333 | 0.05628586
312.442 | 30.87 | 3.43922 | 82 | 1.86 | 0.25 | 10.82 | 17.982 | 89.91 | 0.02 | 2.133333 | 0.09042403
312.442 | 30.87 | 3.43922 | 82 | 1.86 | 0.25 | 10.82 | 17.982 | 89.91 | 0.02 | 3.066667 | 0.1326254
312.442 | 30.87 | 3.43922 | 82 | 1.86 | 0.25 | 10.82 | 17.982 | 89.91 | 0.02 | 4.066667 | 0.1949437
312.442 | 30.87 | 3.43922 | 82 | 1.86 | 0.25 | 10.82 | 17.982 | 89.91 | 0.02 | 6 | 0.2632461
312.442 | 30.87 | 3.43922 | 82 | 1.86 | 0.25 | 10.82 | 17.982 | 89.91 | 0.02 | 8 | 0.3295328
312.442 | 30.87 | 3.43922 | 82 | 1.86 | 0.25 | 10.82 | 17.982 | 89.91 | 0.02 | 10.06667 | 0.3656345
312.442 | 30.87 | 3.43922 | 82 | 1.86 | 0.25 | 10.82 | 17.982 | 89.91 | 0.02 | 12 | 0.4037559
312.442 | 30.87 | 3.43922 | 82 | 1.86 | 0.25 | 10.82 | 17.982 | 89.91 | 0.02 | 14.06667 | 0.4539422
312.442 | 30.87 | 3.43922 | 82 | 1.86 | 0.25 | 10.82 | 17.982 | 89.91 | 0.02 | 16.06667 | 0.5242529
312.442 | 30.87 | 3.43922 | 82 | 1.86 | 0.25 | 10.82 | 17.982 | 89.91 | 0.02 | 18 | 0.6026157
312.442 | 30.87 | 3.43922 | 82 | 1.86 | 0.25 | 10.82 | 17.982 | 89.91 | 0.02 | 20 | 0.6849989
312.442 | 30.87 | 3.43922 | 82 | 1.86 | 0.25 | 10.82 | 17.982 | 89.91 | 0.02 | 22 | 0.7331768
312.442 | 30.87 | 3.43922 | 82 | 1.86 | 0.25 | 10.82 | 17.982 | 89.91 | 0.02 | 24 | 0.7753186
312.442 | 30.87 | 3.43922 | 82 | 1.86 | 0.25 | 10.82 | 17.982 | 89.91 | 0.02 | 26.06667 | 0.8194687
312.442 | 30.87 | 3.43922 | 82 | 1.86 | 0.25 | 10.82 | 17.982 | 89.91 | 0.02 | 28 | 0.8475296
312.442 | 30.87 | 3.43922 | 82 | 1.86 | 0.25 | 10.82 | 17.982 | 89.91 | 0.02 | 30 | 0.9097921
312.442 | 30.87 | 3.43922 | 82 | 1.86 | 0.25 | 10.82 | 17.982 | 89.91 | 0.02 | 32.13333 | 0.9921678
312.442 | 30.87 | 3.43922 | 82 | 1.86 | 0.25 | 10.82 | 17.982 | 89.91 | 0.02 | 34 | 0.9940756
312.442 | 30.87 | 3.43922 | 82 | 1.86 | 0.25 | 10.82 | 17.982 | 89.91 | 0.02 | 36.06667 | 0.991948
312.442 | 30.87 | 3.43922 | 90 | 3 | 0.25 | 12.2 | 18.168 | 90.84 | 0.02 | 0 | 0
312.442 | 30.87 | 3.43922 | 90 | 3 | 0.25 | 12.2 | 18.168 | 90.84 | 0.02 | 1 | 0.02006483
312.442 | 30.87 | 3.43922 | 90 | 3 | 0.25 | 12.2 | 18.168 | 90.84 | 0.02 | 2.133333 | 0.034086
312.442 | 30.87 | 3.43922 | 90 | 3 | 0.25 | 12.2 | 18.168 | 90.84 | 0.02 | 3 | 0.06220657
312.442 | 30.87 | 3.43922 | 90 | 3 | 0.25 | 12.2 | 18.168 | 90.84 | 0.02 | 3.333333 | 0.09236903
312.442 | 30.87 | 3.43922 | 90 | 3 | 0.25 | 12.2 | 18.168 | 90.84 | 0.02 | 4.6 | 0.1305276
312.442 | 30.87 | 3.43922 | 90 | 3 | 0.25 | 12.2 | 18.168 | 90.84 | 0.02 | 5.933333 | 0.154598
312.442 | 30.87 | 3.43922 | 90 | 3 | 0.25 | 12.2 | 18.168 | 90.84 | 0.02 | 8.133333 | 0.1947164
312.442 | 30.87 | 3.43922 | 90 | 3 | 0.25 | 12.2 | 18.168 | 90.84 | 0.02 | 10.06667 | 0.2449102
312.442 | 30.87 | 3.43922 | 90 | 3 | 0.25 | 12.2 | 18.168 | 90.84 | 0.02 | 11.93333 | 0.2951077
312.442 | 30.87 | 3.43922 | 90 | 3 | 0.25 | 12.2 | 18.168 | 90.84 | 0.02 | 13.93333 | 0.3432856
312.442 | 30.87 | 3.43922 | 90 | 3 | 0.25 | 12.2 | 18.168 | 90.84 | 0.02 | 16.06667 | 0.3854199
312.442 | 30.87 | 3.43922 | 90 | 3 | 0.25 | 12.2 | 18.168 | 90.84 | 0.02 | 18 | 0.4295775
312.442 | 30.87 | 3.43922 | 90 | 3 | 0.25 | 12.2 | 18.168 | 90.84 | 0.02 | 20.06667 | 0.4817758
312.442 | 30.87 | 3.43922 | 90 | 3 | 0.25 | 12.2 | 18.168 | 90.84 | 0.02 | 22 | 0.5299575
312.442 | 30.87 | 3.43922 | 90 | 3 | 0.25 | 12.2 | 18.168 | 90.84 | 0.02 | 24 | 0.5741113
312.442 | 30.87 | 3.43922 | 90 | 3 | 0.25 | 12.2 | 18.168 | 90.84 | 0.02 | 26.06667 | 0.6142373
312.442 | 30.87 | 3.43922 | 90 | 3 | 0.25 | 12.2 | 18.168 | 90.84 | 0.02 | 28.06667 | 0.6785118
312.442 | 30.87 | 3.43922 | 90 | 3 | 0.25 | 12.2 | 18.168 | 90.84 | 0.02 | 30.06667 | 0.7488226
312.442 | 30.87 | 3.43922 | 90 | 3 | 0.25 | 12.2 | 18.168 | 90.84 | 0.02 | 32.06667 | 0.8050488
312.442 | 30.87 | 3.43922 | 90 | 3 | 0.25 | 12.2 | 18.168 | 90.84 | 0.02 | 34 | 0.895484
312.442 | 30.87 | 3.43922 | 90 | 3 | 0.25 | 12.2 | 18.168 | 90.84 | 0.02 | 36.06667 | 0.9295737
312.442 | 30.87 | 3.43922 | 96 | 5.67 | 0.25 | 14.81 | 19.224 | 96.12 | 0.02 | 0 | 0
312.442 | 30.87 | 3.43922 | 96 | 5.67 | 0.25 | 14.81 | 19.224 | 96.12 | 0.02 | 0.9333333 | 0.06031001
312.442 | 30.87 | 3.43922 | 96 | 5.67 | 0.25 | 14.81 | 19.224 | 96.12 | 0.02 | 2.066667 | 0.08640361
312.442 | 30.87 | 3.43922 | 96 | 5.67 | 0.25 | 14.81 | 19.224 | 96.12 | 0.02 | 3.133333 | 0.1004285
312.442 | 30.87 | 3.43922 | 96 | 5.67 | 0.25 | 14.81 | 19.224 | 96.12 | 0.02 | 4.133333 | 0.1204933
312.442 | 30.87 | 3.43922 | 96 | 5.67 | 0.25 | 14.81 | 19.224 | 96.12 | 0.02 | 5.866667 | 0.1405172
312.442 | 30.87 | 3.43922 | 96 | 5.67 | 0.25 | 14.81 | 19.224 | 96.12 | 0.02 | 8 | 0.1645428
312.442 | 30.87 | 3.43922 | 96 | 5.67 | 0.25 | 14.81 | 19.224 | 96.12 | 0.02 | 10 | 0.2026604
312.442 | 30.87 | 3.43922 | 96 | 5.67 | 0.25 | 14.81 | 19.224 | 96.12 | 0.02 | 12 | 0.2105969
312.442 | 30.87 | 3.43922 | 96 | 5.67 | 0.25 | 14.81 | 19.224 | 96.12 | 0.02 | 14.06667 | 0.2607832
312.442 | 30.87 | 3.43922 | 96 | 5.67 | 0.25 | 14.81 | 19.224 | 96.12 | 0.02 | 16.06667 | 0.2989008
312.442 | 30.87 | 3.43922 | 96 | 5.67 | 0.25 | 14.81 | 19.224 | 96.12 | 0.02 | 18 | 0.3309859
312.442 | 30.87 | 3.43922 | 96 | 5.67 | 0.25 | 14.81 | 19.224 | 96.12 | 0.02 | 20.06667 | 0.3892205
312.442 | 30.87 | 3.43922 | 96 | 5.67 | 0.25 | 14.81 | 19.224 | 96.12 | 0.02 | 22.06667 | 0.4293502
312.442 | 30.87 | 3.43922 | 96 | 5.67 | 0.25 | 14.81 | 19.224 | 96.12 | 0.02 | 24 | 0.4493628
312.442 | 30.87 | 3.43922 | 96 | 5.67 | 0.25 | 14.81 | 19.224 | 96.12 | 0.02 | 26.06667 | 0.5156457
312.442 | 30.87 | 3.43922 | 96 | 5.67 | 0.25 | 14.81 | 19.224 | 96.12 | 0.02 | 28.06667 | 0.5396788
312.442 | 30.87 | 3.43922 | 96 | 5.67 | 0.25 | 14.81 | 19.224 | 96.12 | 0.02 | 30 | 0.5818243
312.442 | 30.87 | 3.43922 | 96 | 5.67 | 0.25 | 14.81 | 19.224 | 96.12 | 0.02 | 32.06667 | 0.6219502
312.442 | 30.87 | 3.43922 | 96 | 5.67 | 0.25 | 14.81 | 19.224 | 96.12 | 0.02 | 34 | 0.672144
312.442 | 30.87 | 3.43922 | 96 | 5.67 | 0.25 | 14.81 | 19.224 | 96.12 | 0.02 | 36.13333 | 0.7545197
312.442 | 30.87 | 3.43922 | 90 | 3 | 0.2 | 14.31 | 15.22 | 91.32 | 0.02 | 0 | 0
312.442 | 30.87 | 3.43922 | 90 | 3 | 0.2 | 14.31 | 15.22 | 91.32 | 0.02 | 0.9230769 | 0.02204409
312.442 | 30.87 | 3.43922 | 90 | 3 | 0.2 | 14.31 | 15.22 | 91.32 | 0.02 | 1.846154 | 0.03607214
312.442 | 30.87 | 3.43922 | 90 | 3 | 0.2 | 14.31 | 15.22 | 91.32 | 0.02 | 2.967033 | 0.06613226
312.442 | 30.87 | 3.43922 | 90 | 3 | 0.2 | 14.31 | 15.22 | 91.32 | 0.02 | 3.89011 | 0.1042084
312.442 | 30.87 | 3.43922 | 90 | 3 | 0.2 | 14.31 | 15.22 | 91.32 | 0.02 | 6.131868 | 0.1482966
312.442 | 30.87 | 3.43922 | 90 | 3 | 0.2 | 14.31 | 15.22 | 91.32 | 0.02 | 7.912088 | 0.1723447
312.442 | 30.87 | 3.43922 | 90 | 3 | 0.2 | 14.31 | 15.22 | 91.32 | 0.02 | 10.02198 | 0.2244489
312.442 | 30.87 | 3.43922 | 90 | 3 | 0.2 | 14.31 | 15.22 | 91.32 | 0.02 | 11.93407 | 0.2845691
312.442 | 30.87 | 3.43922 | 90 | 3 | 0.2 | 14.31 | 15.22 | 91.32 | 0.02 | 13.97802 | 0.3206413
312.442 | 30.87 | 3.43922 | 90 | 3 | 0.2 | 14.31 | 15.22 | 91.32 | 0.02 | 16.21978 | 0.3647295
312.442 | 30.87 | 3.43922 | 90 | 3 | 0.2 | 14.31 | 15.22 | 91.32 | 0.02 | 18 | 0.4188377
312.442 | 30.87 | 3.43922 | 90 | 3 | 0.2 | 14.31 | 15.22 | 91.32 | 0.02 | 20.10989 | 0.4729459
312.442 | 30.87 | 3.43922 | 90 | 3 | 0.2 | 14.31 | 15.22 | 91.32 | 0.02 | 22.15385 | 0.5210421
312.442 | 30.87 | 3.43922 | 90 | 3 | 0.2 | 14.31 | 15.22 | 91.32 | 0.02 | 23.93407 | 0.5470942
312.442 | 30.87 | 3.43922 | 90 | 3 | 0.2 | 14.31 | 15.22 | 91.32 | 0.02 | 26.04396 | 0.6072144
312.442 | 30.87 | 3.43922 | 90 | 3 | 0.2 | 14.31 | 15.22 | 91.32 | 0.02 | 28.02198 | 0.6713427
312.442 | 30.87 | 3.43922 | 90 | 3 | 0.2 | 14.31 | 15.22 | 91.32 | 0.02 | 30.1978 | 0.7274549
312.442 | 30.87 | 3.43922 | 90 | 3 | 0.2 | 14.31 | 15.22 | 91.32 | 0.02 | 32.17582 | 0.7955912
312.442 | 30.87 | 3.43922 | 90 | 3 | 0.2 | 14.31 | 15.22 | 91.32 | 0.02 | 34.08791 | 0.8857715
312.442 | 30.87 | 3.43922 | 90 | 3 | 0.2 | 14.31 | 15.22 | 91.32 | 0.02 | 36.13187 | 0.9318637
312.442 | 30.87 | 3.43922 | 90 | 3 | 0.1666667 | 19.92 | 13.16286 | 92.14 | 0.02 | 0 | 0
312.442 | 30.87 | 3.43922 | 90 | 3 | 0.1666667 | 19.92 | 13.16286 | 92.14 | 0.02 | 0.989011 | 0.01402806
312.442 | 30.87 | 3.43922 | 90 | 3 | 0.1666667 | 19.92 | 13.16286 | 92.14 | 0.02 | 1.846154 | 0.01803607
312.442 | 30.87 | 3.43922 | 90 | 3 | 0.1666667 | 19.92 | 13.16286 | 92.14 | 0.02 | 3.098901 | 0.05611222
312.442 | 30.87 | 3.43922 | 90 | 3 | 0.1666667 | 19.92 | 13.16286 | 92.14 | 0.02 | 3.89011 | 0.0761523
312.442 | 30.87 | 3.43922 | 90 | 3 | 0.1666667 | 19.92 | 13.16286 | 92.14 | 0.02 | 6.065934 | 0.1202405
312.442 | 30.87 | 3.43922 | 90 | 3 | 0.1666667 | 19.92 | 13.16286 | 92.14 | 0.02 | 8.043956 | 0.1603206
312.442 | 30.87 | 3.43922 | 90 | 3 | 0.1666667 | 19.92 | 13.16286 | 92.14 | 0.02 | 10.02198 | 0.1883768
312.442 | 30.87 | 3.43922 | 90 | 3 | 0.1666667 | 19.92 | 13.16286 | 92.14 | 0.02 | 12.06593 | 0.2344689
312.442 | 30.87 | 3.43922 | 90 | 3 | 0.1666667 | 19.92 | 13.16286 | 92.14 | 0.02 | 14.04396 | 0.2825651
312.442 | 30.87 | 3.43922 | 90 | 3 | 0.1666667 | 19.92 | 13.16286 | 92.14 | 0.02 | 16.08791 | 0.3106212
312.442 | 30.87 | 3.43922 | 90 | 3 | 0.1666667 | 19.92 | 13.16286 | 92.14 | 0.02 | 18.06593 | 0.3847695
312.442 | 30.87 | 3.43922 | 90 | 3 | 0.1666667 | 19.92 | 13.16286 | 92.14 | 0.02 | 20.04396 | 0.4128257
312.442 | 30.87 | 3.43922 | 90 | 3 | 0.1666667 | 19.92 | 13.16286 | 92.14 | 0.02 | 22.15385 | 0.4689379
312.442 | 30.87 | 3.43922 | 90 | 3 | 0.1666667 | 19.92 | 13.16286 | 92.14 | 0.02 | 24.06593 | 0.5190381
312.442 | 30.87 | 3.43922 | 90 | 3 | 0.1666667 | 19.92 | 13.16286 | 92.14 | 0.02 | 26.10989 | 0.5671343
312.442 | 30.87 | 3.43922 | 90 | 3 | 0.1666667 | 19.92 | 13.16286 | 92.14 | 0.02 | 28.02198 | 0.6052104
312.442 | 30.87 | 3.43922 | 90 | 3 | 0.1666667 | 19.92 | 13.16286 | 92.14 | 0.02 | 30.1978 | 0.6553106
312.442 | 30.87 | 3.43922 | 90 | 3 | 0.1666667 | 19.92 | 13.16286 | 92.14 | 0.02 | 31.97802 | 0.7374749
312.442 | 30.87 | 3.43922 | 90 | 3 | 0.1666667 | 19.92 | 13.16286 | 92.14 | 0.02 | 34.15385 | 0.8456914
312.442 | 30.87 | 3.43922 | 90 | 3 | 0.1666667 | 19.92 | 13.16286 | 92.14 | 0.02 | 36.13187 | 0.8797595
312.442 | 30.87 | 3.43922 | 90 | 3 | 0.2 | 12.23 | 13.69 | 82.14 | 0.02 | 0 | 0
312.442 | 30.87 | 3.43922 | 90 | 3 | 0.2 | 12.23 | 13.69 | 82.14 | 0.02 | 0.9213052 | 0.02051927
312.442 | 30.87 | 3.43922 | 90 | 3 | 0.2 | 12.23 | 13.69 | 82.14 | 0.02 | 1.919386 | 0.03848589
312.442 | 30.87 | 3.43922 | 90 | 3 | 0.2 | 12.23 | 13.69 | 82.14 | 0.02 | 3.147793 | 0.07181252
312.442 | 30.87 | 3.43922 | 90 | 3 | 0.2 | 12.23 | 13.69 | 82.14 | 0.02 | 3.838772 | 0.1332378
312.442 | 30.87 | 3.43922 | 90 | 3 | 0.2 | 12.23 | 13.69 | 82.14 | 0.02 | 5.988484 | 0.1589507
312.442 | 30.87 | 3.43922 | 90 | 3 | 0.2 | 12.23 | 13.69 | 82.14 | 0.02 | 7.831094 | 0.2025467
312.442 | 30.87 | 3.43922 | 90 | 3 | 0.2 | 12.23 | 13.69 | 82.14 | 0.02 | 9.980806 | 0.2436049
312.442 | 30.87 | 3.43922 | 90 | 3 | 0.2 | 12.23 | 13.69 | 82.14 | 0.02 | 11.82342 | 0.3051038
312.442 | 30.87 | 3.43922 | 90 | 3 | 0.2 | 12.23 | 13.69 | 82.14 | 0.02 | 13.97313 | 0.3410469
312.442 | 30.87 | 3.43922 | 90 | 3 | 0.2 | 12.23 | 13.69 | 82.14 | 0.02 | 15.81574 | 0.3948731
312.442 | 30.87 | 3.43922 | 90 | 3 | 0.2 | 12.23 | 13.69 | 82.14 | 0.02 | 17.88868 | 0.4384839
312.442 | 30.87 | 3.43922 | 90 | 3 | 0.2 | 12.23 | 13.69 | 82.14 | 0.02 | 19.96161 | 0.4948825
312.442 | 30.87 | 3.43922 | 90 | 3 | 0.2 | 12.23 | 13.69 | 82.14 | 0.02 | 22.11132 | 0.5461708
312.442 | 30.87 | 3.43922 | 90 | 3 | 0.2 | 12.23 | 13.69 | 82.14 | 0.02 | 23.80038 | 0.584642
312.442 | 30.87 | 3.43922 | 90 | 3 | 0.2 | 12.23 | 13.69 | 82.14 | 0.02 | 26.10365 | 0.630825
312.442 | 30.87 | 3.43922 | 90 | 3 | 0.2 | 12.23 | 13.69 | 82.14 | 0.02 | 28.02303 | 0.702559
312.442 | 30.87 | 3.43922 | 90 | 3 | 0.2 | 12.23 | 13.69 | 82.14 | 0.02 | 30.09597 | 0.7666302
312.442 | 30.87 | 3.43922 | 90 | 3 | 0.2 | 12.23 | 13.69 | 82.14 | 0.02 | 32.01536 | 0.8076736
312.442 | 30.87 | 3.43922 | 90 | 3 | 0.2 | 12.23 | 13.69 | 82.14 | 0.02 | 34.01152 | 0.9049879
312.442 | 30.87 | 3.43922 | 90 | 3 | 0.2 | 12.23 | 13.69 | 82.14 | 0.02 | 36.08445 | 0.9383686
312.442 | 30.87 | 3.43922 | 90 | 3 | 0.2 | 9.71 | 13.08833 | 78.53 | 0.02 | 0 | 0
312.442 | 30.87 | 3.43922 | 90 | 3 | 0.2 | 9.71 | 13.08833 | 78.53 | 0.02 | 0.9213052 | 0.02051927
312.442 | 30.87 | 3.43922 | 90 | 3 | 0.2 | 9.71 | 13.08833 | 78.53 | 0.02 | 1.919386 | 0.03848589
312.442 | 30.87 | 3.43922 | 90 | 3 | 0.2 | 9.71 | 13.08833 | 78.53 | 0.02 | 2.994242 | 0.0718027
312.442 | 30.87 | 3.43922 | 90 | 3 | 0.2 | 9.71 | 13.08833 | 78.53 | 0.02 | 3.992322 | 0.1179023
312.442 | 30.87 | 3.43922 | 90 | 3 | 0.2 | 9.71 | 13.08833 | 78.53 | 0.02 | 6.065259 | 0.1666282
312.442 | 30.87 | 3.43922 | 90 | 3 | 0.2 | 9.71 | 13.08833 | 78.53 | 0.02 | 7.984645 | 0.2127867
312.442 | 30.87 | 3.43922 | 90 | 3 | 0.2 | 9.71 | 13.08833 | 78.53 | 0.02 | 9.980806 | 0.276853
312.442 | 30.87 | 3.43922 | 90 | 3 | 0.2 | 9.71 | 13.08833 | 78.53 | 0.02 | 11.97697 | 0.3434768
312.442 | 30.87 | 3.43922 | 90 | 3 | 0.2 | 9.71 | 13.08833 | 78.53 | 0.02 | 13.97313 | 0.3819676
312.442 | 30.87 | 3.43922 | 90 | 3 | 0.2 | 9.71 | 13.08833 | 78.53 | 0.02 | 16.04607 | 0.4153482
312.442 | 30.87 | 3.43922 | 90 | 3 | 0.2 | 9.71 | 13.08833 | 78.53 | 0.02 | 17.88868 | 0.4691745
312.442 | 30.87 | 3.43922 | 90 | 3 | 0.2 | 9.71 | 13.08833 | 78.53 | 0.02 | 19.96161 | 0.5153428
312.442 | 30.87 | 3.43922 | 90 | 3 | 0.2 | 9.71 | 13.08833 | 78.53 | 0.02 | 21.95777 | 0.5717364
312.442 | 30.87 | 3.43922 | 90 | 3 | 0.2 | 9.71 | 13.08833 | 78.53 | 0.02 | 23.95393 | 0.6051121
312.442 | 30.87 | 3.43922 | 90 | 3 | 0.2 | 9.71 | 13.08833 | 78.53 | 0.02 | 26.02687 | 0.6615107
312.442 | 30.87 | 3.43922 | 90 | 3 | 0.2 | 9.71 | 13.08833 | 78.53 | 0.02 | 28.02303 | 0.7358071
312.442 | 30.87 | 3.43922 | 90 | 3 | 0.2 | 9.71 | 13.08833 | 78.53 | 0.02 | 30.01919 | 0.7819705
312.442 | 30.87 | 3.43922 | 90 | 3 | 0.2 | 9.71 | 13.08833 | 78.53 | 0.02 | 32.01536 | 0.828134
312.442 | 30.87 | 3.43922 | 90 | 3 | 0.2 | 9.71 | 13.08833 | 78.53 | 0.02 | 34.01152 | 0.9228908
312.442 | 30.87 | 3.43922 | 90 | 3 | 0.2 | 9.71 | 13.08833 | 78.53 | 0.02 | 36.08445 | 0.9383686
1449.271 | 530.49 | 0.1062 | 51 | 3 | 0.125 | 71.71744 | 5.48 | 70.2 | 0 | 0 | 0
1449.271 | 530.49 | 0.1062 | 51 | 3 | 0.125 | 71.71744 | 5.48 | 70.2 | 0 | 2.179148 | 0.2860125
1449.271 | 530.49 | 0.1062 | 51 | 3 | 0.125 | 71.71744 | 5.48 | 70.2 | 0 | 4.234949 | 0.4780793
1449.271 | 530.49 | 0.1062 | 51 | 3 | 0.125 | 71.71744 | 5.48 | 70.2 | 0 | 6.496329 | 0.6012526
1449.271 | 530.49 | 0.1062 | 51 | 3 | 0.125 | 71.71744 | 5.48 | 70.2 | 0 | 8.593245 | 0.6826722
1449.271 | 530.49 | 0.1062 | 51 | 3 | 0.125 | 71.71744 | 5.48 | 70.2 | 0 | 15.04846 | 0.7390397
1449.271 | 530.49 | 0.1062 | 51 | 3 | 0.125 | 71.71744 | 5.48 | 70.2 | 0 | 21.54479 | 0.7870564
1449.271 | 530.49 | 0.1062 | 51 | 3 | 0.125 | 71.71744 | 5.48 | 70.2 | 0 | 28 | 0.8183716
1449.271 | 530.49 | 0.1062 | 51 | 3 | 0.25 | 65.82177 | 8.336702083 | 63.63247 | 0 | 0 | 0
1449.271 | 530.49 | 0.1062 | 51 | 3 | 0.25 | 65.82177 | 8.336702083 | 63.63247 | 0 | 2.179148 | 0.3695198
1449.271 | 530.49 | 0.1062 | 51 | 3 | 0.25 | 65.82177 | 8.336702083 | 63.63247 | 0 | 4.234949 | 0.4968685
1449.271 | 530.49 | 0.1062 | 51 | 3 | 0.25 | 65.82177 | 8.336702083 | 63.63247 | 0 | 6.414097 | 0.6346555
1449.271 | 530.49 | 0.1062 | 51 | 3 | 0.25 | 65.82177 | 8.336702083 | 63.63247 | 0 | 14.96623 | 0.7306889
1449.271 | 530.49 | 0.1062 | 51 | 3 | 0.25 | 65.82177 | 8.336702083 | 63.63247 | 0 | 21.50367 | 0.7870564
1449.271 | 530.49 | 0.1062 | 51 | 3 | 0.25 | 65.82177 | 8.336702083 | 63.63247 | 0 | 28 | 0.8726514
1449.271 | 530.49 | 0.1062 | 51 | 3 | 0.5 | 80.34278 | 16.98 | 60.37 | 0 | 0 | 0
1449.271 | 530.49 | 0.1062 | 51 | 3 | 0.5 | 80.34278 | 16.98 | 60.37 | 0 | 2.138032 | 0.348643
1449.271 | 530.49 | 0.1062 | 51 | 3 | 0.5 | 80.34278 | 16.98 | 60.37 | 0 | 4.276065 | 0.4926931
1449.271 | 530.49 | 0.1062 | 51 | 3 | 0.5 | 80.34278 | 16.98 | 60.37 | 0 | 6.414097 | 0.5741127
1449.271 | 530.49 | 0.1062 | 51 | 3 | 0.5 | 80.34278 | 16.98 | 60.37 | 0 | 8.634361 | 0.5887265
1449.271 | 530.49 | 0.1062 | 51 | 3 | 0.5 | 80.34278 | 16.98 | 60.37 | 0 | 15.08957 | 0.7056367
1449.271 | 530.49 | 0.1062 | 51 | 3 | 0.5 | 80.34278 | 16.98 | 60.37 | 0 | 21.50367 | 0.7849687
1449.271 | 530.49 | 0.1062 | 51 | 3 | 0.5 | 80.34278 | 16.98 | 60.37 | 0 | 28 | 0.8455115
1329.485 | 533.19 | -3.0148 | 61.5 | 1 | 0.1111111 | 133.6 | 9.44 | 94.45 | 0 | 0 | 0
1329.485 | 533.19 | -3.0148 | 61.5 | 1 | 0.1111111 | 133.6 | 9.44 | 94.45 | 0 | 1.065028 | 0.01110573
1329.485 | 533.19 | -3.0148 | 61.5 | 1 | 0.1111111 | 133.6 | 9.44 | 94.45 | 0 | 3.198043 | 0.0670116
1329.485 | 533.19 | -3.0148 | 61.5 | 1 | 0.1111111 | 133.6 | 9.44 | 94.45 | 0 | 5.127773 | 0.116202
1329.485 | 533.19 | -3.0148 | 61.5 | 1 | 0.1111111 | 133.6 | 9.44 | 94.45 | 0 | 10.05112 | 0.2166934
1329.485 | 533.19 | -3.0148 | 61.5 | 1 | 0.1111111 | 133.6 | 9.44 | 94.45 | 0 | 15.13917 | 0.4430063
1329.485 | 533.19 | -3.0148 | 61.5 | 1 | 0.1111111 | 133.6 | 9.44 | 94.45 | 0 | 20.31464 | 0.5322294
1329.485 | 533.19 | -3.0148 | 61.5 | 1 | 0.1111111 | 133.6 | 9.44 | 94.45 | 0 | 25.13372 | 0.6035207
1329.485 | 533.19 | -3.0148 | 61.5 | 1 | 0.1111111 | 133.6 | 9.44 | 94.45 | 0 | 30.25307 | 0.6388183
1329.485 | 533.19 | -3.0148 | 61.5 | 1 | 0.1764706 | 153.72 | 13.44 | 89.63 | 0 | 0 | 0
1329.485 | 533.19 | -3.0148 | 61.5 | 1 | 0.1764706 | 153.72 | 13.44 | 89.63 | 0 | 1.121142 | 0.06503111
1329.485 | 533.19 | -3.0148 | 61.5 | 1 | 0.1764706 | 153.72 | 13.44 | 89.63 | 0 | 3.15627 | 0.1546574
1329.485 | 533.19 | -3.0148 | 61.5 | 1 | 0.1764706 | 153.72 | 13.44 | 89.63 | 0 | 5.136423 | 0.2015942
1329.485 | 533.19 | -3.0148 | 61.5 | 1 | 0.1764706 | 153.72 | 13.44 | 89.63 | 0 | 10.22356 | 0.4189184
1329.485 | 533.19 | -3.0148 | 61.5 | 1 | 0.1764706 | 153.72 | 13.44 | 89.63 | 0 | 15.09672 | 0.5239106
1329.485 | 533.19 | -3.0148 | 61.5 | 1 | 0.1764706 | 153.72 | 13.44 | 89.63 | 0 | 20.22039 | 0.6019044
1329.485 | 533.19 | -3.0148 | 61.5 | 1 | 0.1764706 | 153.72 | 13.44 | 89.63 | 0 | 25.19416 | 0.7001421
1329.485 | 533.19 | -3.0148 | 61.5 | 1 | 0.1764706 | 153.72 | 13.44 | 89.63 | 0 | 30.31761 | 0.7758887
1329.485 | 533.19 | -3.0148 | 61.5 | 1 | 0.1111111 | 125.03 | 9.45 | 94.53 | 0 | 0 | 0
1329.485 | 533.19 | -3.0148 | 61.5 | 1 | 0.1111111 | 125.03 | 9.45 | 94.53 | 0 | 1.093452 | 0.02552204
1329.485 | 533.19 | -3.0148 | 61.5 | 1 | 0.1111111 | 125.03 | 9.45 | 94.53 | 0 | 2.916918 | 0.08816705
1329.485 | 533.19 | -3.0148 | 61.5 | 1 | 0.1111111 | 125.03 | 9.45 | 94.53 | 0 | 5.15619 | 0.1461717
1329.485 | 533.19 | -3.0148 | 61.5 | 1 | 0.1111111 | 125.03 | 9.45 | 94.53 | 0 | 10.10291 | 0.2645012
1329.485 | 533.19 | -3.0148 | 61.5 | 1 | 0.1111111 | 125.03 | 9.45 | 94.53 | 0 | 15.15943 | 0.4941995
1329.485 | 533.19 | -3.0148 | 61.5 | 1 | 0.1111111 | 125.03 | 9.45 | 94.53 | 0 | 20.0527 | 0.5846868
1329.485 | 533.19 | -3.0148 | 61.5 | 1 | 0.1111111 | 125.03 | 9.45 | 94.53 | 0 | 25.15362 | 0.6682135
1329.485 | 533.19 | -3.0148 | 61.5 | 1 | 0.1111111 | 125.03 | 9.45 | 94.53 | 0 | 30.1474 | 0.6914153
1329.485 | 533.19 | -3.0148 | 61.5 | 1 | 0.1111111 | 116.9 | 9.55 | 95.5 | 0 | 0 | 0
1329.485 | 533.19 | -3.0148 | 61.5 | 1 | 0.1111111 | 116.9 | 9.55 | 95.5 | 0 | 1.197585 | 0.02784223
1329.485 | 533.19 | -3.0148 | 61.5 | 1 | 0.1111111 | 116.9 | 9.55 | 95.5 | 0 | 3.123856 | 0.06728538
1329.485 | 533.19 | -3.0148 | 61.5 | 1 | 0.1111111 | 116.9 | 9.55 | 95.5 | 0 | 5.207834 | 0.1392111
1329.485 | 533.19 | -3.0148 | 61.5 | 1 | 0.1111111 | 116.9 | 9.55 | 95.5 | 0 | 10.36258 | 0.2575406
1329.485 | 533.19 | -3.0148 | 61.5 | 1 | 0.1111111 | 116.9 | 9.55 | 95.5 | 0 | 15.21337 | 0.5313225
1329.485 | 533.19 | -3.0148 | 61.5 | 1 | 0.1111111 | 116.9 | 9.55 | 95.5 | 0 | 20.15888 | 0.6264501
1329.485 | 533.19 | -3.0148 | 61.5 | 1 | 0.1111111 | 116.9 | 9.55 | 95.5 | 0 | 25.15423 | 0.6798144
1329.485 | 533.19 | -3.0148 | 61.5 | 1 | 0.1111111 | 116.9 | 9.55 | 95.5 | 0 | 30.35542 | 0.6914153
1329.485 | 533.19 | -3.0148 | 61.5 | 1 | 0.1111111 | 99.26 | 9.75 | 97.53 | 0 | 0 | 0
1329.485 | 533.19 | -3.0148 | 61.5 | 1 | 0.1111111 | 99.26 | 9.75 | 97.53 | 0 | 1.167038 | 0.03840411
1329.485 | 533.19 | -3.0148 | 61.5 | 1 | 0.1111111 | 99.26 | 9.75 | 97.53 | 0 | 3.094644 | 0.09484368
1329.485 | 533.19 | -3.0148 | 61.5 | 1 | 0.1111111 | 99.26 | 9.75 | 97.53 | 0 | 5.022479 | 0.1558184
1329.485 | 533.19 | -3.0148 | 61.5 | 1 | 0.1111111 | 99.26 | 9.75 | 97.53 | 0 | 10.04243 | 0.2640114
1329.485 | 533.19 | -3.0148 | 61.5 | 1 | 0.1111111 | 99.26 | 9.75 | 97.53 | 0 | 15.11912 | 0.4923786
1329.485 | 533.19 | -3.0148 | 61.5 | 1 | 0.1111111 | 99.26 | 9.75 | 97.53 | 0 | 20.04053 | 0.6550062
1329.485 | 533.19 | -3.0148 | 61.5 | 1 | 0.1111111 | 99.26 | 9.75 | 97.53 | 0 | 25.05818 | 0.7178481
1329.485 | 533.19 | -3.0148 | 61.5 | 1 | 0.1111111 | 99.26 | 9.75 | 97.53 | 0 | 30.02289 | 0.7353454
1329.485 | 533.19 | -3.0148 | 61.5 | 1 | 0.1111111 | 91.57 | 9.88 | 98.84 | 0 | 0 | 0
1329.485 | 533.19 | -3.0148 | 61.5 | 1 | 0.1111111 | 91.57 | 9.88 | 98.84 | 0 | 1.0152 | 0.04069136
1329.485 | 533.19 | -3.0148 | 61.5 | 1 | 0.1111111 | 91.57 | 9.88 | 98.84 | 0 | 3.095103 | 0.1039139
1329.485 | 533.19 | -3.0148 | 61.5 | 1 | 0.1111111 | 91.57 | 9.88 | 98.84 | 0 | 5.073015 | 0.1535443
1329.485 | 533.19 | -3.0148 | 61.5 | 1 | 0.1111111 | 91.57 | 9.88 | 98.84 | 0 | 9.891512 | 0.2844392
1329.485 | 533.19 | -3.0148 | 61.5 | 1 | 0.1111111 | 91.57 | 9.88 | 98.84 | 0 | 15.02092 | 0.5536158
1329.485 | 533.19 | -3.0148 | 61.5 | 1 | 0.1111111 | 91.57 | 9.88 | 98.84 | 0 | 19.99183 | 0.6935612
1329.485 | 533.19 | -3.0148 | 61.5 | 1 | 0.1111111 | 91.57 | 9.88 | 98.84 | 0 | 24.90887 | 0.7700216
1329.485 | 533.19 | -3.0148 | 61.5 | 1 | 0.1111111 | 91.57 | 9.88 | 98.84 | 0 | 29.87346 | 0.7852514
314.469 | 34.14 | 4.7235 | 6.622 | 1 | 0.25 | 9.3 | 15.64 | 78.2 | 1 | 0 | 0
314.469 | 34.14 | 4.7235 | 6.622 | 1 | 0.25 | 9.3 | 15.64 | 78.2 | 1 | 0.06125574 | 0.3502203
314.469 | 34.14 | 4.7235 | 6.622 | 1 | 0.25 | 9.3 | 15.64 | 78.2 | 1 | 0.1071975 | 0.4471366
314.469 | 34.14 | 4.7235 | 6.622 | 1 | 0.25 | 9.3 | 15.64 | 78.2 | 1 | 0.2143951 | 0.4867841
314.469 | 34.14 | 4.7235 | 6.622 | 1 | 0.25 | 9.3 | 15.64 | 78.2 | 1 | 1.026034 | 0.7092511
314.469 | 34.14 | 4.7235 | 6.622 | 1 | 0.25 | 9.3 | 15.64 | 78.2 | 1 | 2.036753 | 0.8325991
314.469 | 34.14 | 4.7235 | 6.622 | 1 | 0.25 | 9.3 | 15.64 | 78.2 | 1 | 3.032159 | 0.9008811
314.469 | 34.14 | 4.7235 | 6.622 | 1 | 0.25 | 9.3 | 15.64 | 78.2 | 1 | 3.996937 | 0.9471366
314.469 | 34.14 | 4.7235 | 6.622 | 1 | 0.25 | 9.3 | 15.64 | 78.2 | 1 | 5.022971 | 0.9933921
314.469 | 34.14 | 4.7235 | 6.622 | 1 | 0.25 | 9.3 | 15.64 | 78.2 | 1 | 6.033691 | 1.002203
314.469 | 34.14 | 4.7235 | 6.622 | 1 | 0.25 | 9.3 | 15.64 | 78.2 | 1 | 7.013783 | 0.9977974
314.469 | 34.14 | 4.7235 | 6.622 | 1 | 0.25 | 9.3 | 15.64 | 78.2 | 1 | 9.035222 | 0.9977974
314.469 | 34.14 | 4.7235 | 6.622 | 1 | 0.25 | 71.6 | 17.26 | 86.3 | 1 | 0 | 0
314.469 | 34.14 | 4.7235 | 6.622 | 1 | 0.25 | 71.6 | 17.26 | 86.3 | 1 | 0.04354105 | 0.1764444
314.469 | 34.14 | 4.7235 | 6.622 | 1 | 0.25 | 71.6 | 17.26 | 86.3 | 1 | 0.1410104 | 0.2262072
314.469 | 34.14 | 4.7235 | 6.622 | 1 | 0.25 | 71.6 | 17.26 | 86.3 | 1 | 0.2704952 | 0.285016
314.469 | 34.14 | 4.7235 | 6.622 | 1 | 0.25 | 71.6 | 17.26 | 86.3 | 1 | 1.000021 | 0.384481
314.469 | 34.14 | 4.7235 | 6.622 | 1 | 0.25 | 71.6 | 17.26 | 86.3 | 1 | 2.011568 | 0.468077
314.469 | 34.14 | 4.7235 | 6.622 | 1 | 0.25 | 71.6 | 17.26 | 86.3 | 1 | 3.021977 | 0.5335736
314.469 | 34.14 | 4.7235 | 6.622 | 1 | 0.25 | 71.6 | 17.26 | 86.3 | 1 | 4.031959 | 0.5922828
314.469 | 34.14 | 4.7235 | 6.622 | 1 | 0.25 | 71.6 | 17.26 | 86.3 | 1 | 7.055643 | 0.6688639
314.469 | 34.14 | 4.7235 | 6.622 | 1 | 0.25 | 71.6 | 17.26 | 86.3 | 1 | 9.103353 | 0.7274558
314.469 | 34.14 | 4.7235 | 6.622 | 1 | 0.25 | 71.6 | 17.26 | 86.3 | 1 | 11.02755 | 0.8222607
314.469 | 34.14 | 4.7235 | 6.622 | 1 | 0.25 | 71.6 | 17.26 | 86.3 | 1 | 14.02235 | 0.939569
314.469 | 34.14 | 4.7235 | 6.622 | 1 | 0.25 | 71.6 | 17.26 | 86.3 | 1 | 16.1321 | 0.9845792
314.469 | 34.14 | 4.7235 | 6.622 | 1 | 0.25 | 71.6 | 17.26 | 86.3 | 1 | 18.01959 | 0.9956779
314.469 | 34.14 | 4.7235 | 6.622 | 1 | 0.25 | 131.3 | 15.78 | 78.9 | 1 | 0 | 0
314.469 | 34.14 | 4.7235 | 6.622 | 1 | 0.25 | 131.3 | 15.78 | 78.9 | 1 | 0.2332815 | 0.02900172
314.469 | 34.14 | 4.7235 | 6.622 | 1 | 0.25 | 131.3 | 15.78 | 78.9 | 1 | 1.010886 | 0.08697745
314.469 | 34.14 | 4.7235 | 6.622 | 1 | 0.25 | 131.3 | 15.78 | 78.9 | 1 | 4.043546 | 0.1607443
314.469 | 34.14 | 4.7235 | 6.622 | 1 | 0.25 | 131.3 | 15.78 | 78.9 | 1 | 7.076205 | 0.194422
314.469 | 34.14 | 4.7235 | 6.622 | 1 | 0.25 | 131.3 | 15.78 | 78.9 | 1 | 11.11975 | 0.2460072
314.469 | 34.14 | 4.7235 | 6.622 | 1 | 0.25 | 131.3 | 15.78 | 78.9 | 1 | 14.15241 | 0.2730034
314.469 | 34.14 | 4.7235 | 6.622 | 1 | 0.25 | 131.3 | 15.78 | 78.9 | 1 | 18.04044 | 0.3446193
314.469 | 34.14 | 4.7235 | 6.622 | 1 | 0.25 | 131.3 | 15.78 | 78.9 | 1 | 21.15086 | 0.4161659
314.469 | 34.14 | 4.7235 | 6.622 | 1 | 0.25 | 131.3 | 15.78 | 78.9 | 1 | 28.07154 | 0.8510809
314.469 | 34.14 | 4.7235 | 6.622 | 1 | 0.25 | 131.3 | 15.78 | 78.9 | 1 | 35.14774 | 0.9608427
314.469 | 34.14 | 4.7235 | 6.622 | 1 | 0.25 | 131.3 | 15.78 | 78.9 | 1 | 42.30171 | 1.008251
314.469 | 34.14 | 4.7235 | 6.622 | 1 | 0.25 | 131.3 | 15.78 | 78.9 | 1 | 48.28927 | 0.9931938
462.018 | 92.51 | 3.886 | 20 | 3 | 0.2666667 | 30.9 | 15.66 | 74.4 | 0 | 0 | 0
462.018 | 92.51 | 3.886 | 20 | 3 | 0.2666667 | 30.9 | 15.66 | 74.4 | 0 | 1.081806 | 0.03712741
462.018 | 92.51 | 3.886 | 20 | 3 | 0.2666667 | 30.9 | 15.66 | 74.4 | 0 | 1.878617 | 0.0610072
462.018 | 92.51 | 3.886 | 20 | 3 | 0.2666667 | 30.9 | 15.66 | 74.4 | 0 | 3.016038 | 0.07962602
462.018 | 92.51 | 3.886 | 20 | 3 | 0.2666667 | 30.9 | 15.66 | 74.4 | 0 | 4.152558 | 0.08237175
462.018 | 92.51 | 3.886 | 20 | 3 | 0.2666667 | 30.9 | 15.66 | 74.4 | 0 | 6.084687 | 0.08783313
462.018 | 92.51 | 3.886 | 20 | 3 | 0.2666667 | 30.9 | 15.66 | 74.4 | 0 | 8.073934 | 0.09859056
462.018 | 92.51 | 3.886 | 20 | 3 | 0.2666667 | 30.9 | 15.66 | 74.4 | 0 | 10.00742 | 0.1278616
462.018 | 92.51 | 3.886 | 20 | 3 | 0.2666667 | 30.9 | 15.66 | 74.4 | 0 | 14.04438 | 0.1784821
462.018 | 92.51 | 3.886 | 20 | 3 | 0.2666667 | 30.9 | 15.66 | 74.4 | 0 | 18.05715 | 0.8031746
462.018 | 92.51 | 3.886 | 20 | 3 | 0.2666667 | 30.9 | 15.66 | 74.4 | 0 | 22.04391 | 0.9701929
462.018 | 92.51 | 3.886 | 20 | 3 | 0.2666667 | 30.9 | 15.66 | 74.4 | 0 | 25.96724 | 1.020803
418.574 | 72.83 | 4.5856 | 46 | 1 | 0.048 | 11 | 3.920611 | 85.6 | 0 | 0 | 0
418.574 | 72.83 | 4.5856 | 46 | 1 | 0.048 | 11 | 3.920611 | 85.6 | 0 | 0.9944758 | 0.2075893
418.574 | 72.83 | 4.5856 | 46 | 1 | 0.048 | 11 | 3.920611 | 85.6 | 0 | 3.125462 | 0.3660714
418.574 | 72.83 | 4.5856 | 46 | 1 | 0.048 | 11 | 3.920611 | 85.6 | 0 | 5.047615 | 0.4910714
418.574 | 72.83 | 4.5856 | 46 | 1 | 0.048 | 11 | 3.920611 | 85.6 | 0 | 7.070428 | 0.5602679
418.574 | 72.83 | 4.5856 | 46 | 1 | 0.048 | 11 | 3.920611 | 85.6 | 0 | 10.07697 | 0.6294643
418.574 | 72.83 | 4.5856 | 46 | 1 | 0.048 | 11 | 3.920611 | 85.6 | 0 | 14.0692 | 0.7366071
418.574 | 72.83 | 4.5856 | 46 | 1 | 0.048 | 11 | 3.920611 | 85.6 | 0 | 18.00689 | 0.7901786
418.574 | 72.83 | 4.5856 | 46 | 1 | 0.048 | 11 | 3.920611 | 85.6 | 0 | 22.09944 | 0.8348214
418.574 | 72.83 | 4.5856 | 46 | 1 | 0.048 | 11 | 3.920611 | 85.6 | 0 | 26.08797 | 0.8705357
418.574 | 72.83 | 4.5856 | 46 | 1 | 0.048 | 11 | 3.920611 | 85.6 | 0 | 30.07616 | 0.8995536
747.964 | 182.91 | 2.4397 | 22.5 | 3 | 0.02 | 26.38 | 1.84902 | 94.3 | 0 | 0 | 0
747.964 | 182.91 | 2.4397 | 22.5 | 3 | 0.02 | 26.38 | 1.84902 | 94.3 | 0 | 0.98912 | 0.1424974
747.964 | 182.91 | 2.4397 | 22.5 | 3 | 0.02 | 26.38 | 1.84902 | 94.3 | 0 | 3.000049 | 0.2980542
747.964 | 182.91 | 2.4397 | 22.5 | 3 | 0.02 | 26.38 | 1.84902 | 94.3 | 0 | 7.055698 | 0.5023752
747.964 | 182.91 | 2.4397 | 22.5 | 3 | 0.02 | 26.38 | 1.84902 | 94.3 | 0 | 14.06193 | 0.700542
747.964 | 182.91 | 2.4397 | 22.5 | 3 | 0.02 | 26.38 | 1.84902 | 94.3 | 0 | 21.10306 | 0.8210426
747.964 | 182.91 | 2.4397 | 22.5 | 3 | 0.02 | 26.38 | 1.84902 | 94.3 | 0 | 28.06816 | 0.9318263
363.841 | 70 | 1.7232 | 46 | 1 | 0.07142857 | 69.79 | 2.61 | 39.15 | 0.05 | 0 | 0
363.841 | 70 | 1.7232 | 46 | 1 | 0.07142857 | 69.79 | 2.61 | 39.15 | 0.05 | 1.008967 | 0.09520892
363.841 | 70 | 1.7232 | 46 | 1 | 0.07142857 | 69.79 | 2.61 | 39.15 | 0.05 | 2.019709 | 0.1342783
363.841 | 70 | 1.7232 | 46 | 1 | 0.07142857 | 69.79 | 2.61 | 39.15 | 0.05 | 3.031599 | 0.1347517
363.841 | 70 | 1.7232 | 46 | 1 | 0.07142857 | 69.79 | 2.61 | 39.15 | 0.05 | 4.008716 | 0.3036299
363.841 | 70 | 1.7232 | 46 | 1 | 0.07142857 | 69.79 | 2.61 | 39.15 | 0.05 | 6.000125 | 0.3922808
363.841 | 70 | 1.7232 | 46 | 1 | 0.07142857 | 69.79 | 2.61 | 39.15 | 0.05 | 9.06535 | 0.4007324
363.841 | 70 | 1.7232 | 46 | 1 | 0.07142857 | 69.79 | 2.61 | 39.15 | 0.05 | 12.00746 | 0.5459684
363.841 | 70 | 1.7232 | 46 | 1 | 0.07142857 | 69.79 | 2.61 | 39.15 | 0.05 | 13.99782 | 0.6697066
363.841 | 70 | 1.7232 | 12 | 1 | 0.07142857 | 33.93 | 2.27 | 34.05 | 0.05 | 0 | 0
363.841 | 70 | 1.7232 | 12 | 1 | 0.07142857 | 33.93 | 2.27 | 34.05 | 0.05 | 1.038311 | 0.1092577
363.841 | 70 | 1.7232 | 12 | 1 | 0.07142857 | 33.93 | 2.27 | 34.05 | 0.05 | 2.020231 | 0.1167347
363.841 | 70 | 1.7232 | 12 | 1 | 0.07142857 | 33.93 | 2.27 | 34.05 | 0.05 | 3.001838 | 0.1347378
363.841 | 70 | 1.7232 | 12 | 1 | 0.07142857 | 33.93 | 2.27 | 34.05 | 0.05 | 4.098001 | 0.3036716
363.841 | 70 | 1.7232 | 12 | 1 | 0.07142857 | 33.93 | 2.27 | 34.05 | 0.05 | 5.998246 | 0.4554378
363.841 | 70 | 1.7232 | 12 | 1 | 0.07142857 | 33.93 | 2.27 | 34.05 | 0.05 | 9.033813 | 0.4603667
363.841 | 70 | 1.7232 | 12 | 1 | 0.07142857 | 33.93 | 2.27 | 34.05 | 0.05 | 12.03377 | 0.6617702
363.841 | 70 | 1.7232 | 12 | 1 | 0.07142857 | 33.93 | 2.27 | 34.05 | 0.05 | 14.02247 | 0.841648
528.616 | 153.92 | -0.6538 | 100 | 3 | 0.1 | 27.84 | 5.87 | 64.57 | 0 | 0 | 0
528.616 | 153.92 | -0.6538 | 100 | 3 | 0.1 | 27.84 | 5.87 | 64.57 | 0 | 0.005192108 | 0.03695608
528.616 | 153.92 | -0.6538 | 100 | 3 | 0.1 | 27.84 | 5.87 | 64.57 | 0 | 0.02596054 | 0.0933742
528.616 | 153.92 | -0.6538 | 100 | 3 | 0.1 | 27.84 | 5.87 | 64.57 | 0 | 0.04153686 | 0.1632416
528.616 | 153.92 | -0.6538 | 100 | 3 | 0.1 | 27.84 | 5.87 | 64.57 | 0 | 0.09865005 | 0.2760527
528.616 | 153.92 | -0.6538 | 100 | 3 | 0.1 | 27.84 | 5.87 | 64.57 | 0 | 0.1765317 | 0.4103356
528.616 | 153.92 | -0.6538 | 100 | 3 | 0.1 | 27.84 | 5.87 | 64.57 | 0 | 0.3322949 | 0.6090091
528.616 | 153.92 | -0.6538 | 100 | 3 | 0.1 | 27.84 | 5.87 | 64.57 | 0 | 0.5036345 | 0.7108833
528.616 | 153.92 | -0.6538 | 100 | 3 | 0.1 | 27.84 | 5.87 | 64.57 | 0 | 0.9968847 | 0.7799802
528.616 | 153.92 | -0.6538 | 100 | 3 | 0.1 | 27.84 | 5.87 | 64.57 | 0 | 1.510903 | 0.8194738
528.616 | 153.92 | -0.6538 | 100 | 3 | 0.1 | 27.84 | 5.87 | 64.57 | 0 | 2.009346 | 0.8589924
528.616 | 153.92 | -0.6538 | 100 | 3 | 0.1 | 27.84 | 5.87 | 64.57 | 0 | 3.021807 | 0.9030583
341.407 | 70 | 1.5254 | 97.5 | 3 | 0.668 | 43.00994 | 28.74 | 71.76395 | 0.02 | 0 | 0
341.407 | 70 | 1.5254 | 97.5 | 3 | 0.668 | 43.00994 | 28.74 | 71.76395 | 0.02 | 2.034682 | 0.008791209
341.407 | 70 | 1.5254 | 97.5 | 3 | 0.668 | 43.00994 | 28.74 | 71.76395 | 0.02 | 3.00578 | 0.01318681
341.407 | 70 | 1.5254 | 97.5 | 3 | 0.668 | 43.00994 | 28.74 | 71.76395 | 0.02 | 4.023121 | 0.02417582
341.407 | 70 | 1.5254 | 97.5 | 3 | 0.668 | 43.00994 | 28.74 | 71.76395 | 0.02 | 5.132948 | 0.03076923
341.407 | 70 | 1.5254 | 97.5 | 3 | 0.668 | 43.00994 | 28.74 | 71.76395 | 0.02 | 6.104046 | 0.05274725
341.407 | 70 | 1.5254 | 97.5 | 3 | 0.668 | 43.00994 | 28.74 | 71.76395 | 0.02 | 7.121387 | 0.06373626
341.407 | 70 | 1.5254 | 97.5 | 3 | 0.668 | 43.00994 | 28.74 | 71.76395 | 0.02 | 8.138728 | 0.08131868
341.407 | 70 | 1.5254 | 97.5 | 3 | 0.668 | 43.00994 | 28.74 | 71.76395 | 0.02 | 9.156069 | 0.0989011
341.407 | 70 | 1.5254 | 97.5 | 3 | 0.668 | 43.00994 | 28.74 | 71.76395 | 0.02 | 10.03468 | 0.1274725
341.407 | 70 | 1.5254 | 97.5 | 3 | 0.668 | 43.00994 | 28.74 | 71.76395 | 0.02 | 11.09827 | 0.1714286
341.407 | 70 | 1.5254 | 97.5 | 3 | 0.668 | 43.00994 | 28.74 | 71.76395 | 0.02 | 12.06936 | 0.2065934
341.407 | 70 | 1.5254 | 97.5 | 3 | 0.668 | 43.00994 | 28.74 | 71.76395 | 0.02 | 12.99422 | 0.2351648
341.407 | 70 | 1.5254 | 97.5 | 3 | 0.668 | 43.00994 | 28.74 | 71.76395 | 0.02 | 14.10405 | 0.3274725
341.407 | 70 | 1.5254 | 97.5 | 3 | 0.668 | 43.00994 | 28.74 | 71.76395 | 0.02 | 15.0289 | 0.389011
341.407 | 70 | 1.5254 | 97.5 | 3 | 0.668 | 43.00994 | 28.74 | 71.76395 | 0.02 | 16 | 0.4461538
341.407 | 70 | 1.5254 | 97.5 | 3 | 0.668 | 43.00994 | 28.74 | 71.76395 | 0.02 | 17.10983 | 0.4923077
341.407 | 70 | 1.5254 | 97.5 | 3 | 0.668 | 43.00994 | 28.74 | 71.76395 | 0.02 | 18.08092 | 0.5208791
341.407 | 70 | 1.5254 | 97.5 | 3 | 0.668 | 43.00994 | 28.74 | 71.76395 | 0.02 | 19.05202 | 0.5736264
341.407 | 70 | 1.5254 | 97.5 | 3 | 0.668 | 43.00994 | 28.74 | 71.76395 | 0.02 | 20.16185 | 0.6
341.407 | 70 | 1.5254 | 97.5 | 3 | 0.668 | 43.00994 | 28.74 | 71.76395 | 0.02 | 21.04046 | 0.6395604
341.407 | 70 | 1.5254 | 97.5 | 3 | 0.668 | 43.00994 | 28.74 | 71.76395 | 0.02 | 22.75145 | 0.7098901
341.407 | 70 | 1.5254 | 97.5 | 3 | 0.668 | 43.00994 | 28.74 | 71.76395 | 0.02 | 24.04624 | 0.7406593
341.407 | 70 | 1.5254 | 97.5 | 3 | 0.668 | 43.00994 | 28.74 | 71.76395 | 0.02 | 25.15607 | 0.7714286
341.407 | 70 | 1.5254 | 97.5 | 3 | 0.668 | 43.00994 | 28.74 | 71.76395 | 0.02 | 27.00578 | 0.8417582
341.407 | 70 | 1.5254 | 97.5 | 3 | 0.668 | 43.00994 | 28.74 | 71.76395 | 0.02 | 30.93642 | 0.9032967
341.407 | 70 | 1.5254 | 97.5 | 3 | 0.668 | 43.00994 | 28.74 | 71.76395 | 0.02 | 32.04624 | 0.9296703
341.407 | 70 | 1.5254 | 97.5 | 3 | 0.668 | 43.00994 | 28.74 | 71.76395 | 0.02 | 32.9711 | 0.9428571
341.407 | 70 | 1.5254 | 97.5 | 3 | 0.668 | 43.00994 | 28.74 | 71.76395 | 0.02 | 34.08092 | 0.9428571
341.407 | 70 | 1.5254 | 97.5 | 3 | 0.668 | 43.00994 | 28.74 | 71.76395 | 0.02 | 35.09827 | 0.9648352
341.407 | 70 | 1.5254 | 97.5 | 3 | 0.668 | 43.00994 | 28.74 | 71.76395 | 0.02 | 36.02312 | 0.9714286
341.407 | 70 | 1.5254 | 97.5 | 3 | 0.668 | 43.00994 | 28.74 | 71.76395 | 0.02 | 39.16763 | 0.989011
341.407 | 70 | 1.5254 | 97.5 | 3 | 0.668 | 53.96056 | 29.7 | 74.16108 | 0.02 | 0 | 0
341.407 | 70 | 1.5254 | 97.5 | 3 | 0.668 | 53.96056 | 29.7 | 74.16108 | 0.02 | 1.618497 | 0.02637363
341.407 | 70 | 1.5254 | 97.5 | 3 | 0.668 | 53.96056 | 29.7 | 74.16108 | 0.02 | 2.820809 | 0.04175824
341.407 | 70 | 1.5254 | 97.5 | 3 | 0.668 | 53.96056 | 29.7 | 74.16108 | 0.02 | 3.884393 | 0.05054945
341.407 | 70 | 1.5254 | 97.5 | 3 | 0.668 | 53.96056 | 29.7 | 74.16108 | 0.02 | 4.855491 | 0.06153846
341.407 | 70 | 1.5254 | 97.5 | 3 | 0.668 | 53.96056 | 29.7 | 74.16108 | 0.02 | 5.872832 | 0.07912088
341.407 | 70 | 1.5254 | 97.5 | 3 | 0.668 | 53.96056 | 29.7 | 74.16108 | 0.02 | 7.907514 | 0.167033
341.407 | 70 | 1.5254 | 97.5 | 3 | 0.668 | 53.96056 | 29.7 | 74.16108 | 0.02 | 8.878613 | 0.221978
341.407 | 70 | 1.5254 | 97.5 | 3 | 0.668 | 53.96056 | 29.7 | 74.16108 | 0.02 | 9.710983 | 0.2637363
341.407 | 70 | 1.5254 | 97.5 | 3 | 0.668 | 53.96056 | 29.7 | 74.16108 | 0.02 | 10.5896 | 0.3142857
341.407 | 70 | 1.5254 | 97.5 | 3 | 0.668 | 53.96056 | 29.7 | 74.16108 | 0.02 | 12.62428 | 0.4417582
341.407 | 70 | 1.5254 | 97.5 | 3 | 0.668 | 53.96056 | 29.7 | 74.16108 | 0.02 | 13.64162 | 0.4945055
341.407 | 70 | 1.5254 | 97.5 | 3 | 0.668 | 53.96056 | 29.7 | 74.16108 | 0.02 | 14.56647 | 0.5384615
341.407 | 70 | 1.5254 | 97.5 | 3 | 0.668 | 53.96056 | 29.7 | 74.16108 | 0.02 | 15.72254 | 0.6505495
341.407 | 70 | 1.5254 | 97.5 | 3 | 0.668 | 53.96056 | 29.7 | 74.16108 | 0.02 | 16.6474 | 0.7010989
341.407 | 70 | 1.5254 | 97.5 | 3 | 0.668 | 53.96056 | 29.7 | 74.16108 | 0.02 | 17.66474 | 0.7252747
341.407 | 70 | 1.5254 | 97.5 | 3 | 0.668 | 53.96056 | 29.7 | 74.16108 | 0.02 | 19.65318 | 0.8483516
341.407 | 70 | 1.5254 | 97.5 | 3 | 0.668 | 53.96056 | 29.7 | 74.16108 | 0.02 | 20.80925 | 0.8835165
341.407 | 70 | 1.5254 | 97.5 | 3 | 0.668 | 53.96056 | 29.7 | 74.16108 | 0.02 | 21.7341 | 0.9142857
341.407 | 70 | 1.5254 | 97.5 | 3 | 0.668 | 53.96056 | 29.7 | 74.16108 | 0.02 | 22.79769 | 0.9362637
341.407 | 70 | 1.5254 | 97.5 | 3 | 0.668 | 53.96056 | 29.7 | 74.16108 | 0.02 | 24.6474 | 0.9626374
341.407 | 70 | 1.5254 | 97.5 | 3 | 0.668 | 53.96056 | 29.7 | 74.16108 | 0.02 | 27.69942 | 0.989011
341.407 | 70 | 1.5254 | 97.5 | 3 | 0.668 | 53.96056 | 29.7 | 74.16108 | 0.02 | 28.85549 | 0.9978022
341.407 | 70 | 1.5254 | 97.5 | 3 | 0.668 | 53.96056 | 29.7 | 74.16108 | 0.02 | 30.65896 | 1
341.407 | 70 | 1.5254 | 97.5 | 3 | 0.668 | 44.53629 | 29.57 | 73.83647 | 0.02 | 0 | 0
341.407 | 70 | 1.5254 | 97.5 | 3 | 0.668 | 44.53629 | 29.57 | 73.83647 | 0.02 | 0.5549133 | 0.01758242
341.407 | 70 | 1.5254 | 97.5 | 3 | 0.668 | 44.53629 | 29.57 | 73.83647 | 0.02 | 1.618497 | 0.04395604
341.407 | 70 | 1.5254 | 97.5 | 3 | 0.668 | 44.53629 | 29.57 | 73.83647 | 0.02 | 2.913295 | 0.1384615
341.407 | 70 | 1.5254 | 97.5 | 3 | 0.668 | 44.53629 | 29.57 | 73.83647 | 0.02 | 3.83815 | 0.1802198
341.407 | 70 | 1.5254 | 97.5 | 3 | 0.668 | 44.53629 | 29.57 | 73.83647 | 0.02 | 4.809249 | 0.2901099
341.407 | 70 | 1.5254 | 97.5 | 3 | 0.668 | 44.53629 | 29.57 | 73.83647 | 0.02 | 5.82659 | 0.3516484
341.407 | 70 | 1.5254 | 97.5 | 3 | 0.668 | 44.53629 | 29.57 | 73.83647 | 0.02 | 7.768786 | 0.5934066
341.407 | 70 | 1.5254 | 97.5 | 3 | 0.668 | 44.53629 | 29.57 | 73.83647 | 0.02 | 8.83237 | 0.6505495
341.407 | 70 | 1.5254 | 97.5 | 3 | 0.668 | 44.53629 | 29.57 | 73.83647 | 0.02 | 9.66474 | 0.6967033
341.407 | 70 | 1.5254 | 97.5 | 3 | 0.668 | 44.53629 | 29.57 | 73.83647 | 0.02 | 10.54335 | 0.756044
341.407 | 70 | 1.5254 | 97.5 | 3 | 0.668 | 44.53629 | 29.57 | 73.83647 | 0.02 | 12.67052 | 0.7978022
341.407 | 70 | 1.5254 | 97.5 | 3 | 0.668 | 44.53629 | 29.57 | 73.83647 | 0.02 | 13.64162 | 0.8241758
341.407 | 70 | 1.5254 | 97.5 | 3 | 0.668 | 44.53629 | 29.57 | 73.83647 | 0.02 | 14.52023 | 0.8241758
341.407 | 70 | 1.5254 | 97.5 | 3 | 0.668 | 44.53629 | 29.57 | 73.83647 | 0.02 | 15.81503 | 0.8747253
341.407 | 70 | 1.5254 | 97.5 | 3 | 0.668 | 44.53629 | 29.57 | 73.83647 | 0.02 | 16.50867 | 0.8769231
341.407 | 70 | 1.5254 | 97.5 | 3 | 0.668 | 44.53629 | 29.57 | 73.83647 | 0.02 | 17.57225 | 0.8901099
341.407 | 70 | 1.5254 | 97.5 | 3 | 0.668 | 44.53629 | 29.57 | 73.83647 | 0.02 | 19.56069 | 0.8967033
341.407 | 70 | 1.5254 | 97.5 | 3 | 0.668 | 44.53629 | 29.57 | 73.83647 | 0.02 | 20.94798 | 0.9032967
341.407 | 70 | 1.5254 | 97.5 | 3 | 0.668 | 44.53629 | 29.57 | 73.83647 | 0.02 | 21.78035 | 0.9054945
822.953 | 220.15 | 4.33542 | 12 | 1 | 0.04 | 67.93 | 2.371 | 61.5 | 0 | 0 | 0
822.953 | 220.15 | 4.33542 | 12 | 1 | 0.04 | 67.93 | 2.371 | 61.5 | 0 | 1.892399 | 0.01188809
822.953 | 220.15 | 4.33542 | 12 | 1 | 0.04 | 67.93 | 2.371 | 61.5 | 0 | 2.990259 | 0.05877872
822.953 | 220.15 | 4.33542 | 12 | 1 | 0.04 | 67.93 | 2.371 | 61.5 | 0 | 4.004555 | 0.134901
822.953 | 220.15 | 4.33542 | 12 | 1 | 0.04 | 67.93 | 2.371 | 61.5 | 0 | 6.810145 | 0.3661686
822.953 | 220.15 | 4.33542 | 12 | 1 | 0.04 | 67.93 | 2.371 | 61.5 | 0 | 7.826749 | 0.4276712
822.953 | 220.15 | 4.33542 | 12 | 1 | 0.04 | 67.93 | 2.371 | 61.5 | 0 | 8.925994 | 0.46579
822.953 | 220.15 | 4.33542 | 12 | 1 | 0.04 | 67.93 | 2.371 | 61.5 | 0 | 9.703913 | 0.5389652
822.953 | 220.15 | 4.33542 | 12 | 1 | 0.04 | 67.93 | 2.371 | 61.5 | 0 | 10.8821 | 0.5770918
822.953 | 220.15 | 4.33542 | 12 | 1 | 0.04 | 67.93 | 2.371 | 61.5 | 0 | 13.64106 | 0.6036765
822.953 | 220.15 | 4.33542 | 12 | 1 | 0.04 | 67.93 | 2.371 | 61.5 | 0 | 16.86816 | 0.6653945
822.953 | 220.15 | 4.33542 | 12 | 1 | 0.04 | 67.93 | 2.371 | 61.5 | 0 | 20.88564 | 0.7213416
822.953 | 220.15 | 4.33542 | 12 | 1 | 0.04 | 67.93 | 2.371 | 61.5 | 0 | 23.80527 | 0.7303981
822.953 | 220.15 | 4.33542 | 12 | 1 | 0.04 | 67.93 | 2.371 | 61.5 | 0 | 28.76641 | 0.809829
822.953 | 220.15 | 4.33542 | 12 | 1 | 0.04 | 67.93 | 2.371 | 61.5 | 0 | 30.97136 | 0.8451317
822.953 | 220.15 | 4.33542 | 12 | 1 | 0.04 | 67.93 | 2.371 | 61.5 | 0 | 35.70675 | 0.8543651
822.953 | 220.15 | 4.33542 | 12 | 1 | 0.04 | 67.93 | 2.371 | 61.5 | 0 | 38.85951 | 0.8868362
822.953 | 220.15 | 4.33542 | 12 | 1 | 0.04 | 67.93 | 2.371 | 61.5 | 0 | 43.83358 | 0.884397
822.953 | 220.15 | 4.33542 | 12 | 1 | 0.04 | 67.93 | 2.371 | 61.5 | 0 | 46.91294 | 0.8817731
822.953 | 220.15 | 4.33542 | 12 | 1 | 0.04 | 67.93 | 2.371 | 61.5 | 0 | 48.96416 | 0.890745
822.953 | 220.15 | 4.33542 | 12 | 1 | 0.04 | 67.93 | 2.371 | 61.5 | 0 | 51.8016 | 0.9202613
822.953 | 220.15 | 4.33542 | 12 | 1 | 0.04 | 67.93 | 2.371 | 61.5 | 0 | 58.98524 | 0.9238854
392.467 | 94.83 | 1.8957 | 46 | 1 | 0.04064561 | 61 | 2.4 | 61 | 0 | 0 | 0
392.467 | 94.83 | 1.8957 | 46 | 1 | 0.04064561 | 61 | 2.4 | 61 | 0 | 1.169803 | 0.002310624
392.467 | 94.83 | 1.8957 | 46 | 1 | 0.04064561 | 61 | 2.4 | 61 | 0 | 2.096137 | 0.01068366
392.467 | 94.83 | 1.8957 | 46 | 1 | 0.04064561 | 61 | 2.4 | 61 | 0 | 3.217306 | 0.01706765
392.467 | 94.83 | 1.8957 | 46 | 1 | 0.04064561 | 61 | 2.4 | 61 | 0 | 4.095303 | 0.03357551
392.467 | 94.83 | 1.8957 | 46 | 1 | 0.04064561 | 61 | 2.4 | 61 | 0 | 7.069835 | 0.07096236
392.467 | 94.83 | 1.8957 | 46 | 1 | 0.04064561 | 61 | 2.4 | 61 | 0 | 8.191599 | 0.08956646
392.467 | 94.83 | 1.8957 | 46 | 1 | 0.04064561 | 61 | 2.4 | 61 | 0 | 8.923992 | 0.1182587
392.467 | 94.83 | 1.8957 | 46 | 1 | 0.04064561 | 61 | 2.4 | 61 | 0 | 9.314952 | 0.1407575
392.467 | 94.83 | 1.8957 | 46 | 1 | 0.04064561 | 61 | 2.4 | 61 | 0 | 9.999702 | 0.1918414
392.467 | 94.83 | 1.8957 | 46 | 1 | 0.04064561 | 61 | 2.4 | 61 | 0 | 10.24516 | 0.2285612
392.467 | 94.83 | 1.8957 | 46 | 1 | 0.04064561 | 61 | 2.4 | 61 | 0 | 10.93308 | 0.344819
392.467 | 94.83 | 1.8957 | 46 | 1 | 0.04064561 | 61 | 2.4 | 61 | 0 | 11.37417 | 0.3958433
392.467 | 94.83 | 1.8957 | 46 | 1 | 0.04064561 | 61 | 2.4 | 61 | 0 | 14.95375 | 0.8488566
392.467 | 94.83 | 1.8957 | 46 | 1 | 0.04064561 | 61 | 2.4 | 61 | 0 | 15.24744 | 0.875405
392.467 | 94.83 | 1.8957 | 46 | 1 | 0.04064561 | 61 | 2.4 | 61 | 0 | 16.12603 | 0.9041329
392.467 | 94.83 | 1.8957 | 46 | 1 | 0.04064561 | 61 | 2.4 | 61 | 0 | 16.32246 | 0.9347308
392.467 | 94.83 | 1.8957 | 46 | 1 | 0.04064561 | 61 | 2.4 | 61 | 0 | 16.95391 | 0.8921153
392.467 | 94.83 | 1.8957 | 46 | 1 | 0.04064561 | 61 | 2.4 | 61 | 0 | 17.3933 | 0.908516
392.467 | 94.83 | 1.8957 | 46 | 1 | 0.04064561 | 61 | 2.4 | 61 | 0 | 17.979 | 0.926989
392.467 | 94.83 | 1.8957 | 46 | 1 | 0.04064561 | 61 | 2.4 | 61 | 0 | 18.4172 | 0.9189495
392.467 | 94.83 | 1.8957 | 46 | 1 | 0.04064561 | 61 | 2.4 | 61 | 0 | 20.90142 | 0.8951167
392.467 | 94.83 | 1.8957 | 46 | 1 | 0.04064561 | 61 | 2.4 | 61 | 0 | 21.38876 | 0.8952358
392.467 | 94.83 | 1.8957 | 46 | 1 | 0.04064561 | 61 | 2.4 | 61 | 0 | 21.92423 | 0.8831467
392.467 | 94.83 | 1.8957 | 46 | 1 | 0.04064561 | 61 | 2.4 | 61 | 0 | 22.3139 | 0.8791687
392.467 | 94.83 | 1.8957 | 46 | 1 | 0.04064561 | 61 | 2.4 | 61 | 0 | 23.04451 | 0.8712006
392.467 | 94.83 | 1.8957 | 46 | 1 | 0.04064561 | 61 | 2.4 | 61 | 0 | 24.06791 | 0.8714507
392.467 | 94.83 | 1.8957 | 46 | 1 | 0.04064561 | 61 | 2.4 | 61 | 0 | 25.04218 | 0.8635422
392.467 | 94.83 | 1.8957 | 46 | 1 | 0.1090085 | 58 | 8.5 | 87 | 0 | 0 | 0
392.467 | 94.83 | 1.8957 | 46 | 1 | 0.1090085 | 58 | 8.5 | 87 | 0 | 1.169704 | 0.00027394
392.467 | 94.83 | 1.8957 | 46 | 1 | 0.1090085 | 58 | 8.5 | 87 | 0 | 1.998769 | 0.01269652
392.467 | 94.83 | 1.8957 | 46 | 1 | 0.1090085 | 58 | 8.5 | 87 | 0 | 3.022372 | 0.01702001
392.467 | 94.83 | 1.8957 | 46 | 1 | 0.1090085 | 58 | 8.5 | 87 | 0 | 3.997539 | 0.02744164
392.467 | 94.83 | 1.8957 | 46 | 1 | 0.1090085 | 58 | 8.5 | 87 | 0 | 7.118767 | 0.07504764
392.467 | 94.83 | 1.8957 | 46 | 1 | 0.1090085 | 58 | 8.5 | 87 | 0 | 7.898801 | 0.08134826
392.467 | 94.83 | 1.8957 | 46 | 1 | 0.1090085 | 58 | 8.5 | 87 | 0 | 8.532833 | 0.09168652
392.467 | 94.83 | 1.8957 | 46 | 1 | 0.1090085 | 58 | 8.5 | 87 | 0 | 9.021161 | 0.1121725
392.467 | 94.83 | 1.8957 | 46 | 1 | 0.1090085 | 58 | 8.5 | 87 | 0 | 9.411327 | 0.1183778
392.467 | 94.83 | 1.8957 | 46 | 1 | 0.1090085 | 58 | 8.5 | 87 | 0 | 9.899853 | 0.1429371
392.467 | 94.83 | 1.8957 | 46 | 1 | 0.1090085 | 58 | 8.5 | 87 | 0 | 10.33955 | 0.1654478
392.467 | 94.83 | 1.8957 | 46 | 1 | 0.1090085 | 58 | 8.5 | 87 | 0 | 10.83036 | 0.2368509
392.467 | 94.83 | 1.8957 | 46 | 1 | 0.1090085 | 58 | 8.5 | 87 | 0 | 11.32027 | 0.2899238
392.467 | 94.83 | 1.8957 | 46 | 1 | 0.1090085 | 58 | 8.5 | 87 | 0 | 13.96617 | 0.5838495
392.467 | 94.83 | 1.8957 | 46 | 1 | 0.1090085 | 58 | 8.5 | 87 | 0 | 14.35793 | 0.6226417
392.467 | 94.83 | 1.8957 | 46 | 1 | 0.1090085 | 58 | 8.5 | 87 | 0 | 14.99345 | 0.6635303
392.467 | 94.83 | 1.8957 | 46 | 1 | 0.1090085 | 58 | 8.5 | 87 | 0 | 15.23861 | 0.6941401
392.467 | 94.83 | 1.8957 | 46 | 1 | 0.1090085 | 58 | 8.5 | 87 | 0 | 16.02072 | 0.7432111
392.467 | 94.83 | 1.8957 | 46 | 1 | 0.1090085 | 58 | 8.5 | 87 | 0 | 16.41188 | 0.7697832
392.467 | 94.83 | 1.8957 | 46 | 1 | 0.1090085 | 58 | 8.5 | 87 | 0 | 16.94994 | 0.8106479
392.467 | 94.83 | 1.8957 | 46 | 1 | 0.1090085 | 58 | 8.5 | 87 | 0 | 17.3408 | 0.8311101
392.467 | 94.83 | 1.8957 | 46 | 1 | 0.1090085 | 58 | 8.5 | 87 | 0 | 18.22038 | 0.8802049
392.467 | 94.83 | 1.8957 | 46 | 1 | 0.1090085 | 58 | 8.5 | 87 | 0 | 18.22157 | 0.9046451
392.467 | 94.83 | 1.8957 | 46 | 1 | 0.1090085 | 58 | 8.5 | 87 | 0 | 21.29466 | 0.9644593
392.467 | 94.83 | 1.8957 | 46 | 1 | 0.1090085 | 58 | 8.5 | 87 | 0 | 21.83103 | 0.9707003
392.467 | 94.83 | 1.8957 | 46 | 1 | 0.1090085 | 58 | 8.5 | 87 | 0 | 22.31866 | 0.9769295
392.467 | 94.83 | 1.8957 | 46 | 1 | 0.1090085 | 58 | 8.5 | 87 | 0 | 22.90347 | 0.9770724
392.467 | 94.83 | 1.8957 | 46 | 1 | 0.1090085 | 58 | 8.5 | 87 | 0 | 23.29383 | 0.9873511
392.467 | 94.83 | 1.8957 | 46 | 1 | 0.1090085 | 58 | 8.5 | 87 | 0 | 24.1227 | 0.9957003
392.467 | 94.83 | 1.8957 | 46 | 1 | 0.1090085 | 58 | 8.5 | 87 | 0 | 24.46383 | 0.9957837
392.467 | 94.83 | 1.8957 | 46 | 1 | 0.1090085 | 58 | 8.5 | 87 | 0 | 25.04863 | 0.9959266
392.467 | 94.83 | 1.8957 | 46 | 1 | 0.1753461 | 53 | 12.3 | 82.6 | 0 | 0 | 0
392.467 | 94.83 | 1.8957 | 46 | 1 | 0.1753461 | 53 | 12.3 | 82.6 | 0 | 0.8776997 | 0.008349214
392.467 | 94.83 | 1.8957 | 46 | 1 | 0.1753461 | 53 | 12.3 | 82.6 | 0 | 1.852668 | 0.01469747
392.467 | 94.83 | 1.8957 | 46 | 1 | 0.1753461 | 53 | 12.3 | 82.6 | 0 | 2.924805 | 0.0149595
392.467 | 94.83 | 1.8957 | 46 | 1 | 0.1753461 | 53 | 12.3 | 82.6 | 0 | 4.777672 | 0.03577894
392.467 | 94.83 | 1.8957 | 46 | 1 | 0.1753461 | 53 | 12.3 | 82.6 | 0 | 6.777434 | 0.0708909
392.467 | 94.83 | 1.8957 | 46 | 1 | 0.1753461 | 53 | 12.3 | 82.6 | 0 | 7.899198 | 0.089495
392.467 | 94.83 | 1.8957 | 46 | 1 | 0.1753461 | 53 | 12.3 | 82.6 | 0 | 9.118132 | 0.1020129
392.467 | 94.83 | 1.8957 | 46 | 1 | 0.1753461 | 53 | 12.3 | 82.6 | 0 | 9.948785 | 0.1470224
392.467 | 94.83 | 1.8957 | 46 | 1 | 0.1753461 | 53 | 12.3 | 82.6 | 0 | 10.92614 | 0.2022511
392.467 | 94.83 | 1.8957 | 46 | 1 | 0.1753461 | 53 | 12.3 | 82.6 | 0 | 11.3168 | 0.2186398
392.467 | 94.83 | 1.8957 | 46 | 1 | 0.1753461 | 53 | 12.3 | 82.6 | 0 | 13.90394 | 0.3068485
392.467 | 94.83 | 1.8957 | 46 | 1 | 0.1753461 | 53 | 12.3 | 82.6 | 0 | 14.39247 | 0.3314078
392.467 | 94.83 | 1.8957 | 46 | 1 | 0.1753461 | 53 | 12.3 | 82.6 | 0 | 15.02769 | 0.3661863
392.467 | 94.83 | 1.8957 | 46 | 1 | 0.1753461 | 53 | 12.3 | 82.6 | 0 | 15.36992 | 0.3886732
392.467 | 94.83 | 1.8957 | 46 | 1 | 0.1753461 | 53 | 12.3 | 82.6 | 0 | 16.15194 | 0.4357075
392.467 | 94.83 | 1.8957 | 46 | 1 | 0.1753461 | 53 | 12.3 | 82.6 | 0 | 16.44513 | 0.4520724
392.467 | 94.83 | 1.8957 | 46 | 1 | 0.1753461 | 53 | 12.3 | 82.6 | 0 | 17.17753 | 0.4807646
392.467 | 94.83 | 1.8957 | 46 | 1 | 0.1753461 | 53 | 12.3 | 82.6 | 0 | 17.47211 | 0.5256432
392.467 | 94.83 | 1.8957 | 46 | 1 | 0.1753461 | 53 | 12.3 | 82.6 | 0 | 17.96123 | 0.5624226
392.467 | 94.83 | 1.8957 | 46 | 1 | 0.1753461 | 53 | 12.3 | 82.6 | 0 | 18.40162 | 0.5991901
392.467 | 94.83 | 1.8957 | 46 | 1 | 0.1753461 | 53 | 12.3 | 82.6 | 0 | 21.2362 | 0.7648523
392.467 | 94.83 | 1.8957 | 46 | 1 | 0.1753461 | 53 | 12.3 | 82.6 | 0 | 21.97008 | 0.8240948
392.467 | 94.83 | 1.8957 | 46 | 1 | 0.1753461 | 53 | 12.3 | 82.6 | 0 | 22.36243 | 0.8751072
392.467 | 94.83 | 1.8957 | 46 | 1 | 0.1753461 | 53 | 12.3 | 82.6 | 0 | 22.94575 | 0.8446999
392.467 | 94.83 | 1.8957 | 46 | 1 | 0.1753461 | 53 | 12.3 | 82.6 | 0 | 23.23954 | 0.8732849
392.467 | 94.83 | 1.8957 | 46 | 1 | 0.1753461 | 53 | 12.3 | 82.6 | 0 | 23.97203 | 0.9040138
392.467 | 94.83 | 1.8957 | 46 | 1 | 0.1753461 | 53 | 12.3 | 82.6 | 0 | 24.26562 | 0.9285255
392.467 | 94.83 | 1.8957 | 46 | 1 | 0.1753461 | 53 | 12.3 | 82.6 | 0 | 25.14481 | 0.9694736
392.467 | 94.83 | 1.8957 | 46 | 1 | 0.2880747 | 60 | 18.6 | 83.6 | 0 | 0 | 0
392.467 | 94.83 | 1.8957 | 46 | 1 | 0.2880747 | 60 | 18.6 | 83.6 | 0 | 1.023801 | 0.006348261
392.467 | 94.83 | 1.8957 | 46 | 1 | 0.2880747 | 60 | 18.6 | 83.6 | 0 | 1.998869 | 0.01473321
392.467 | 94.83 | 1.8957 | 46 | 1 | 0.2880747 | 60 | 18.6 | 83.6 | 0 | 3.314674 | 0.01505479
392.467 | 94.83 | 1.8957 | 46 | 1 | 0.2880747 | 60 | 18.6 | 83.6 | 0 | 4.191976 | 0.01730586
392.467 | 94.83 | 1.8957 | 46 | 1 | 0.2880747 | 60 | 18.6 | 83.6 | 0 | 6.971276 | 0.04853502
392.467 | 94.83 | 1.8957 | 46 | 1 | 0.2880747 | 60 | 18.6 | 83.6 | 0 | 8.141178 | 0.05493092
392.467 | 94.83 | 1.8957 | 46 | 1 | 0.2880747 | 60 | 18.6 | 83.6 | 0 | 8.823845 | 0.0632444
392.467 | 94.83 | 1.8957 | 46 | 1 | 0.2880747 | 60 | 18.6 | 83.6 | 0 | 9.409143 | 0.07357075
392.467 | 94.83 | 1.8957 | 46 | 1 | 0.2880747 | 60 | 18.6 | 83.6 | 0 | 10.09221 | 0.09003097
392.467 | 94.83 | 1.8957 | 46 | 1 | 0.2880747 | 60 | 18.6 | 83.6 | 0 | 10.3851 | 0.1002859
392.467 | 94.83 | 1.8957 | 46 | 1 | 0.2880747 | 60 | 18.6 | 83.6 | 0 | 11.1173 | 0.1249047
392.467 | 94.83 | 1.8957 | 46 | 1 | 0.2880747 | 60 | 18.6 | 83.6 | 0 | 11.45893 | 0.1351715
392.467 | 94.83 | 1.8957 | 46 | 1 | 0.2880747 | 60 | 18.6 | 83.6 | 0 | 13.99585 | 0.192818
392.467 | 94.83 | 1.8957 | 46 | 1 | 0.2880747 | 60 | 18.6 | 83.6 | 0 | 14.33768 | 0.2071582
392.467 | 94.83 | 1.8957 | 46 | 1 | 0.2880747 | 60 | 18.6 | 83.6 | 0 | 14.92377 | 0.233778
392.467 | 94.83 | 1.8957 | 46 | 1 | 0.2880747 | 60 | 18.6 | 83.6 | 0 | 15.36357 | 0.2583254
392.467 | 94.83 | 1.8957 | 46 | 1 | 0.2880747 | 60 | 18.6 | 83.6 | 0 | 16.14489 | 0.2911029
392.467 | 94.83 | 1.8957 | 46 | 1 | 0.2880747 | 60 | 18.6 | 83.6 | 0 | 16.34092 | 0.3135541
392.467 | 94.83 | 1.8957 | 46 | 1 | 0.2880747 | 60 | 18.6 | 83.6 | 0 | 17.07321 | 0.3402096
392.467 | 94.83 | 1.8957 | 46 | 1 | 0.2880747 | 60 | 18.6 | 83.6 | 0 | 17.41554 | 0.3647332
392.467 | 94.83 | 1.8957 | 46 | 1 | 0.2880747 | 60 | 18.6 | 83.6 | 0 | 18.00212 | 0.4015364
392.467 | 94.83 | 1.8957 | 46 | 1 | 0.2880747 | 60 | 18.6 | 83.6 | 0 | 18.34514 | 0.4403168
392.467 | 94.83 | 1.8957 | 46 | 1 | 0.2880747 | 60 | 18.6 | 83.6 | 0 | 21.03333 | 0.6018699
392.467 | 94.83 | 1.8957 | 46 | 1 | 0.2880747 | 60 | 18.6 | 83.6 | 0 | 21.27888 | 0.6406265
392.467 | 94.83 | 1.8957 | 46 | 1 | 0.2880747 | 60 | 18.6 | 83.6 | 0 | 21.96314 | 0.6815269
392.467 | 94.83 | 1.8957 | 46 | 1 | 0.2880747 | 60 | 18.6 | 83.6 | 0 | 22.35509 | 0.7243926
392.467 | 94.83 | 1.8957 | 46 | 1 | 0.2880747 | 60 | 18.6 | 83.6 | 0 | 22.98972 | 0.7469509
392.467 | 94.83 | 1.8957 | 46 | 1 | 0.2880747 | 60 | 18.6 | 83.6 | 0 | 23.33244 | 0.7796212
392.467 | 94.83 | 1.8957 | 46 | 1 | 0.2880747 | 60 | 18.6 | 83.6 | 0 | 23.96796 | 0.8205098
392.467 | 94.83 | 1.8957 | 46 | 1 | 0.2880747 | 60 | 18.6 | 83.6 | 0 | 24.31078 | 0.8552168
392.467 | 94.83 | 1.8957 | 46 | 1 | 0.2880747 | 60 | 18.6 | 83.6 | 0 | 25.04447 | 0.9103859
392.467 | 94.83 | 1.8957 | 46 | 1 | 0.5089042 | 52 | 28.8 | 85.5 | 0 | 0 | 0
392.467 | 94.83 | 1.8957 | 46 | 1 | 0.5089042 | 52 | 28.8 | 85.5 | 0 | 0.1957281 | 0.01429252
392.467 | 94.83 | 1.8957 | 46 | 1 | 0.5089042 | 52 | 28.8 | 85.5 | 0 | 0.3431197 | 0.03876846
392.467 | 94.83 | 1.8957 | 46 | 1 | 0.5089042 | 52 | 28.8 | 85.5 | 0 | 1.077993 | 0.1183778
392.467 | 94.83 | 1.8957 | 46 | 1 | 0.5089042 | 52 | 28.8 | 85.5 | 0 | 1.323249 | 0.1510243
392.467 | 94.83 | 1.8957 | 46 | 1 | 0.5089042 | 52 | 28.8 | 85.5 | 0 | 2.007603 | 0.1939614
392.467 | 94.83 | 1.8957 | 46 | 1 | 0.5089042 | 52 | 28.8 | 85.5 | 0 | 2.689872 | 0.1941282
392.467 | 94.83 | 1.8957 | 46 | 1 | 0.5089042 | 52 | 28.8 | 85.5 | 0 | 3.031503 | 0.2043949
392.467 | 94.83 | 1.8957 | 46 | 1 | 0.5089042 | 52 | 28.8 | 85.5 | 0 | 3.909898 | 0.2290495
392.467 | 94.83 | 1.8957 | 46 | 1 | 0.5089042 | 52 | 28.8 | 85.5 | 0 | 4.203192 | 0.2474512
392.467 | 94.83 | 1.8957 | 46 | 1 | 0.5089042 | 52 | 28.8 | 85.5 | 0 | 4.593953 | 0.2658766
392.467 | 94.83 | 1.8957 | 46 | 1 | 0.5089042 | 52 | 28.8 | 85.5 | 0 | 6.742099 | 0.3458313
392.467 | 94.83 | 1.8957 | 46 | 1 | 0.5089042 | 52 | 28.8 | 85.5 | 0 | 7.181495 | 0.362232
392.467 | 94.83 | 1.8957 | 46 | 1 | 0.5089042 | 52 | 28.8 | 85.5 | 0 | 7.620593 | 0.3725226
392.467 | 94.83 | 1.8957 | 46 | 1 | 0.5089042 | 52 | 28.8 | 85.5 | 0 | 8.35239 | 0.3889948
392.467 | 94.83 | 1.8957 | 46 | 1 | 0.5089042 | 52 | 28.8 | 85.5 | 0 | 9.084385 | 0.4095403
392.467 | 94.83 | 1.8957 | 46 | 1 | 0.5089042 | 52 | 28.8 | 85.5 | 0 | 9.621149 | 0.4239281
392.467 | 94.83 | 1.8957 | 46 | 1 | 0.5089042 | 52 | 28.8 | 85.5 | 0 | 10.20645 | 0.4342544
392.467 | 94.83 | 1.8957 | 46 | 1 | 0.5089042 | 52 | 28.8 | 85.5 | 0 | 10.98737 | 0.4588852
392.467 | 94.83 | 1.8957 | 46 | 1 | 0.5089042 | 52 | 28.8 | 85.5 | 0 | 11.32901 | 0.469152
392.467 | 94.83 | 1.8957 | 46 | 1 | 0.5089042 | 52 | 28.8 | 85.5 | 0 | 13.91645 | 0.5634707
392.467 | 94.83 | 1.8957 | 46 | 1 | 0.5089042 | 52 | 28.8 | 85.5 | 0 | 14.40488 | 0.5859933
392.467 | 94.83 | 1.8957 | 46 | 1 | 0.5089042 | 52 | 28.8 | 85.5 | 0 | 14.94293 | 0.626858
392.467 | 94.83 | 1.8957 | 46 | 1 | 0.5089042 | 52 | 28.8 | 85.5 | 0 | 15.43165 | 0.6554907
392.467 | 94.83 | 1.8957 | 46 | 1 | 0.5089042 | 52 | 28.8 | 85.5 | 0 | 15.96931 | 0.6882087
392.467 | 94.83 | 1.8957 | 46 | 1 | 0.5089042 | 52 | 28.8 | 85.5 | 0 | 16.2632 | 0.7188304
392.467 | 94.83 | 1.8957 | 46 | 1 | 0.5089042 | 52 | 28.8 | 85.5 | 0 | 16.94795 | 0.7699142
392.467 | 94.83 | 1.8957 | 46 | 1 | 0.5089042 | 52 | 28.8 | 85.5 | 0 | 17.33921 | 0.7985231
392.467 | 94.83 | 1.8957 | 46 | 1 | 0.5089042 | 52 | 28.8 | 85.5 | 0 | 18.17115 | 0.8700095
392.467 | 94.83 | 1.8957 | 46 | 1 | 0.5089042 | 52 | 28.8 | 85.5 | 0 | 18.46514 | 0.9026679
392.467 | 94.83 | 1.8957 | 46 | 1 | 0.5089042 | 52 | 28.8 | 85.5 | 0 | 21.19918 | 1.005169
392.467 | 94.83 | 1.8957 | 46 | 1 | 0.5089042 | 52 | 28.8 | 85.5 | 0 | 22.36859 | 1.001382
392.467 | 94.83 | 1.8957 | 46 | 1 | 0.5089042 | 52 | 28.8 | 85.5 | 0 | 23.00222 | 1.003573
392.467 | 94.83 | 1.8957 | 46 | 1 | 1.718876 | 61 | 61.9 | 98.1 | 0 | 0 | 0
392.467 | 94.83 | 1.8957 | 46 | 1 | 1.718876 | 61 | 61.9 | 98.1 | 0 | 0.1027275 | 0.1059195
392.467 | 94.83 | 1.8957 | 46 | 1 | 1.718876 | 61 | 61.9 | 98.1 | 0 | 0.2520049 | 0.1690924
392.467 | 94.83 | 1.8957 | 46 | 1 | 1.718876 | 61 | 61.9 | 98.1 | 0 | 0.2061498 | 0.2281444
392.467 | 94.83 | 1.8957 | 46 | 1 | 1.718876 | 61 | 61.9 | 98.1 | 0 | 0.2072415 | 0.2505479
392.467 | 94.83 | 1.8957 | 46 | 1 | 1.718876 | 61 | 61.9 | 98.1 | 0 | 0.2571661 | 0.275
392.467 | 94.83 | 1.8957 | 46 | 1 | 1.718876 | 61 | 61.9 | 98.1 | 0 | 0.2579601 | 0.2912935
392.467 | 94.83 | 1.8957 | 46 | 1 | 1.718876 | 61 | 61.9 | 98.1 | 0 | 0.9987891 | 0.4931039
392.467 | 94.83 | 1.8957 | 46 | 1 | 1.718876 | 61 | 61.9 | 98.1 | 0 | 1.292977 | 0.5298356
392.467 | 94.83 | 1.8957 | 46 | 1 | 1.718876 | 61 | 61.9 | 98.1 | 0 | 1.343001 | 0.5563244
392.467 | 94.83 | 1.8957 | 46 | 1 | 1.718876 | 61 | 61.9 | 98.1 | 0 | 2.075592 | 0.58909
392.467 | 94.83 | 1.8957 | 46 | 1 | 1.718876 | 61 | 61.9 | 98.1 | 0 | 2.998055 | 0.5180324
392.467 | 94.83 | 1.8957 | 46 | 1 | 1.718876 | 61 | 61.9 | 98.1 | 0 | 3.339686 | 0.5282992
392.467 | 94.83 | 1.8957 | 46 | 1 | 1.718876 | 61 | 61.9 | 98.1 | 0 | 3.875754 | 0.5284302
392.467 | 94.83 | 1.8957 | 46 | 1 | 1.718876 | 61 | 61.9 | 98.1 | 0 | 4.314654 | 0.5346475
392.467 | 94.83 | 1.8957 | 46 | 1 | 1.718876 | 61 | 61.9 | 98.1 | 0 | 6.947257 | 0.5556575
392.467 | 94.83 | 1.8957 | 46 | 1 | 1.718876 | 61 | 61.9 | 98.1 | 0 | 7.483028 | 0.5496784
392.467 | 94.83 | 1.8957 | 46 | 1 | 1.718876 | 61 | 61.9 | 98.1 | 0 | 8.066738 | 0.5274178
392.467 | 94.83 | 1.8957 | 46 | 1 | 1.718876 | 61 | 61.9 | 98.1 | 0 | 8.360231 | 0.5498928
392.467 | 94.83 | 1.8957 | 46 | 1 | 1.718876 | 61 | 61.9 | 98.1 | 0 | 9.0425 | 0.5500596
392.467 | 94.83 | 1.8957 | 46 | 1 | 1.718876 | 61 | 61.9 | 98.1 | 0 | 9.432369 | 0.5501548
392.467 | 94.83 | 1.8957 | 46 | 1 | 1.718876 | 61 | 61.9 | 98.1 | 0 | 10.11454 | 0.5482849
392.467 | 94.83 | 1.8957 | 46 | 1 | 1.718876 | 61 | 61.9 | 98.1 | 0 | 10.45607 | 0.556515
392.467 | 94.83 | 1.8957 | 46 | 1 | 1.718876 | 61 | 61.9 | 98.1 | 0 | 10.99214 | 0.556646
392.467 | 94.83 | 1.8957 | 46 | 1 | 1.718876 | 61 | 61.9 | 98.1 | 0 | 11.33327 | 0.5567294
392.467 | 94.83 | 1.8957 | 46 | 1 | 1.718876 | 61 | 61.9 | 98.1 | 0 | 13.91784 | 0.5919843
392.467 | 94.83 | 1.8957 | 46 | 1 | 1.718876 | 61 | 61.9 | 98.1 | 0 | 14.3081 | 0.6002263
392.467 | 94.83 | 1.8957 | 46 | 1 | 1.718876 | 61 | 61.9 | 98.1 | 0 | 15.08873 | 0.618747
392.467 | 94.83 | 1.8957 | 46 | 1 | 1.718876 | 61 | 61.9 | 98.1 | 0 | 15.4786 | 0.6188423
392.467 | 94.83 | 1.8957 | 46 | 1 | 1.718876 | 61 | 61.9 | 98.1 | 0 | 16.11323 | 0.6414007
392.467 | 94.83 | 1.8957 | 46 | 1 | 1.718876 | 61 | 61.9 | 98.1 | 0 | 16.25953 | 0.6434731
392.467 | 94.83 | 1.8957 | 46 | 1 | 1.718876 | 61 | 61.9 | 98.1 | 0 | 17.04056 | 0.6701405
392.467 | 94.83 | 1.8957 | 46 | 1 | 1.718876 | 61 | 61.9 | 98.1 | 0 | 17.33315 | 0.6742854
392.467 | 94.83 | 1.8957 | 46 | 1 | 1.718876 | 61 | 61.9 | 98.1 | 0 | 18.01622 | 0.6907456
392.467 | 94.83 | 1.8957 | 46 | 1 | 1.718876 | 61 | 61.9 | 98.1 | 0 | 18.40698 | 0.709171
392.467 | 94.83 | 1.8957 | 46 | 1 | 1.718876 | 61 | 61.9 | 98.1 | 0 | 20.89874 | 0.8401263
392.467 | 94.83 | 1.8957 | 46 | 1 | 1.718876 | 61 | 61.9 | 98.1 | 0 | 21.4357 | 0.8585874
392.467 | 94.83 | 1.8957 | 46 | 1 | 1.718876 | 61 | 61.9 | 98.1 | 0 | 22.16899 | 0.9056098
392.467 | 94.83 | 1.8957 | 46 | 1 | 1.718876 | 61 | 61.9 | 98.1 | 0 | 23.29095 | 0.9282873
392.467 | 94.83 | 1.8957 | 46 | 1 | 1.718876 | 61 | 61.9 | 98.1 | 0 | 24.02295 | 0.9488328
392.467 | 94.83 | 1.8957 | 46 | 1 | 1.718876 | 61 | 61.9 | 98.1 | 0 | 24.46205 | 0.9591234
392.467 | 94.83 | 1.8957 | 46 | 1 | 1.718876 | 61 | 61.9 | 98.1 | 0 | 25.04814 | 0.9857432
379.388 | 106.51 | 0.7193 | 12 | 1 | 0.3333333 | 5 | 10.5 | 42 | 0 | 0 | 0
379.388 | 106.51 | 0.7193 | 12 | 1 | 0.3333333 | 5 | 10.5 | 42 | 0 | 0.003610108 | 0.3180752
379.388 | 106.51 | 0.7193 | 12 | 1 | 0.3333333 | 5 | 10.5 | 42 | 0 | 0.02166065 | 0.4035067
379.388 | 106.51 | 0.7193 | 12 | 1 | 0.3333333 | 5 | 10.5 | 42 | 0 | 0.05776173 | 0.4354809
379.388 | 106.51 | 0.7193 | 12 | 1 | 0.3333333 | 5 | 10.5 | 42 | 0 | 0.1371841 | 0.4545419
379.388 | 106.51 | 0.7193 | 12 | 1 | 0.3333333 | 5 | 10.5 | 42 | 0 | 0.2527076 | 0.5034404
379.388 | 106.51 | 0.7193 | 12 | 1 | 0.3333333 | 5 | 10.5 | 42 | 0 | 1.00361 | 0.6343145
379.388 | 106.51 | 0.7193 | 12 | 1 | 0.3333333 | 5 | 10.5 | 42 | 0 | 2.006331 | 0.6643707
379.388 | 106.51 | 0.7193 | 12 | 1 | 0.3333333 | 5 | 10.5 | 42 | 0 | 3.002976 | 0.7350417
323.44 | 53.17 | 4.75802 | 45 | 1 | 0.0075 | 16.4 | 4.2 | 78.8 | 0.1 | 0 | 0
323.44 | 53.17 | 4.75802 | 45 | 1 | 0.0075 | 16.4 | 4.2 | 78.8 | 0.1 | 0.5025126 | 0.3501309
323.44 | 53.17 | 4.75802 | 45 | 1 | 0.0075 | 16.4 | 4.2 | 78.8 | 0.1 | 1.005025 | 0.5232029
323.44 | 53.17 | 4.75802 | 45 | 1 | 0.0075 | 16.4 | 4.2 | 78.8 | 0.1 | 1.959799 | 0.7003293
323.44 | 53.17 | 4.75802 | 45 | 1 | 0.0075 | 16.4 | 4.2 | 78.8 | 0.1 | 2.512563 | 0.7124388
323.44 | 53.17 | 4.75802 | 45 | 1 | 0.0075 | 16.4 | 4.2 | 78.8 | 0.1 | 2.914573 | 0.7064295
323.44 | 53.17 | 4.75802 | 45 | 1 | 0.0075 | 16.4 | 4.2 | 78.8 | 0.1 | 3.567839 | 0.7084854
323.44 | 53.17 | 4.75802 | 45 | 1 | 0.0075 | 16.4 | 4.2 | 78.8 | 0.1 | 3.969849 | 0.7105245
323.44 | 53.17 | 4.75802 | 45 | 1 | 0.0075 | 16.4 | 4.2 | 78.8 | 0.1 | 4.572864 | 0.714589
323.44 | 53.17 | 4.75802 | 45 | 1 | 0.0075 | 16.4 | 4.2 | 78.8 | 0.1 | 5.025126 | 0.7246797
323.44 | 53.17 | 4.75802 | 45 | 1 | 0.0075 | 16.4 | 4.2 | 78.8 | 0.1 | 5.527638 | 0.7307497
323.44 | 53.17 | 4.75802 | 45 | 1 | 0.0075 | 16.4 | 4.2 | 78.8 | 0.1 | 6.130653 | 0.7468867
323.44 | 53.17 | 4.75802 | 45 | 1 | 0.0075 | 16.4 | 4.2 | 78.8 | 0.1 | 6.984925 | 0.7670647
323.44 | 53.17 | 4.75802 | 45 | 1 | 0.0075 | 16.4 | 4.2 | 78.8 | 0.1 | 8.944724 | 0.7651841
323.44 | 53.17 | 4.75802 | 45 | 1 | 0.0075 | 16.4 | 4.2 | 78.8 | 0.1 | 11.15578 | 0.7693565
323.44 | 53.17 | 4.75802 | 45 | 1 | 0.0075 | 16.4 | 4.2 | 78.8 | 0.1 | 13.06533 | 0.7694846
323.44 | 53.17 | 4.75802 | 45 | 1 | 0.0075 | 16.4 | 4.2 | 78.8 | 0.1 | 15.02513 | 0.7756522
323.44 | 53.17 | 4.75802 | 45 | 1 | 0.0075 | 16.4 | 4.2 | 78.8 | 0.1 | 16.98492 | 0.7777958
323.44 | 53.17 | 4.75802 | 45 | 1 | 0.0075 | 16.4 | 4.2 | 78.8 | 0.1 | 19.09548 | 0.7799494
323.44 | 53.17 | 4.75802 | 45 | 1 | 0.0075 | 16.4 | 4.2 | 78.8 | 0.1 | 21.90955 | 0.7821502
323.44 | 53.17 | 4.75802 | 45 | 1 | 0.0075 | 16.4 | 4.2 | 78.8 | 0.1 | 24.07035 | 0.780283
323.44 | 53.17 | 4.75802 | 45 | 1 | 0.0075 | 16.4 | 4.2 | 78.8 | 0.1 | 26.03015 | 0.7804145
323.44 | 53.17 | 4.75802 | 45 | 1 | 0.0075 | 16.4 | 4.2 | 78.8 | 0.1 | 27.98995 | 0.7805459
323.44 | 53.17 | 4.75802 | 45 | 1 | 0.0075 | 16.4 | 4.2 | 78.8 | 0.1 | 30 | 0.786717
323.44 | 53.17 | 4.75802 | 45 | 1 | 0.0075 | 5.1 | 3.8 | 72.3 | 0.1 | 0 | 0
323.44 | 53.17 | 4.75802 | 45 | 1 | 0.0075 | 5.1 | 3.8 | 72.3 | 0.1 | 0.4989581 | 0.3202136
323.44 | 53.17 | 4.75802 | 45 | 1 | 0.0075 | 5.1 | 3.8 | 72.3 | 0.1 | 1.007075 | 0.4627406
323.44 | 53.17 | 4.75802 | 45 | 1 | 0.0075 | 5.1 | 3.8 | 72.3 | 0.1 | 1.520837 | 0.495763
323.44 | 53.17 | 4.75802 | 45 | 1 | 0.0075 | 5.1 | 3.8 | 72.3 | 0.1 | 1.982626 | 0.5370535
323.44 | 53.17 | 4.75802 | 45 | 1 | 0.0075 | 5.1 | 3.8 | 72.3 | 0.1 | 2.4458 | 0.5514844
323.44 | 53.17 | 4.75802 | 45 | 1 | 0.0075 | 5.1 | 3.8 | 72.3 | 0.1 | 3.011215 | 0.5824372
323.44 | 53.17 | 4.75802 | 45 | 1 | 0.0075 | 5.1 | 3.8 | 72.3 | 0.1 | 3.525935 | 0.5968646
323.44 | 53.17 | 4.75802 | 45 | 1 | 0.0075 | 5.1 | 3.8 | 72.3 | 0.1 | 3.988363 | 0.6257584
323.44 | 53.17 | 4.75802 | 45 | 1 | 0.0075 | 5.1 | 3.8 | 72.3 | 0.1 | 4.55463 | 0.6401822
323.44 | 53.17 | 4.75802 | 45 | 1 | 0.0075 | 5.1 | 3.8 | 72.3 | 0.1 | 5.01791 | 0.652547
323.44 | 53.17 | 4.75802 | 45 | 1 | 0.0075 | 5.1 | 3.8 | 72.3 | 0.1 | 5.481084 | 0.6669779
323.44 | 53.17 | 4.75802 | 45 | 1 | 0.0075 | 5.1 | 3.8 | 72.3 | 0.1 | 6.047563 | 0.6772695
323.44 | 53.17 | 4.75802 | 45 | 1 | 0.0075 | 5.1 | 3.8 | 72.3 | 0.1 | 6.974763 | 0.6896023
323.44 | 53.17 | 4.75802 | 45 | 1 | 0.0075 | 5.1 | 3.8 | 72.3 | 0.1 | 8.984973 | 0.69153
323.44 | 53.17 | 4.75802 | 45 | 1 | 0.0075 | 5.1 | 3.8 | 72.3 | 0.1 | 10.94385 | 0.6893289
323.44 | 53.17 | 4.75802 | 45 | 1 | 0.0075 | 5.1 | 3.8 | 72.3 | 0.1 | 13.05726 | 0.6891834
323.44 | 53.17 | 4.75802 | 45 | 1 | 0.0075 | 5.1 | 3.8 | 72.3 | 0.1 | 15.01592 | 0.6911146
323.44 | 53.17 | 4.75802 | 45 | 1 | 0.0075 | 5.1 | 3.8 | 72.3 | 0.1 | 16.97469 | 0.6909797
323.44 | 53.17 | 4.75802 | 45 | 1 | 0.0075 | 5.1 | 3.8 | 72.3 | 0.1 | 18.98501 | 0.6908413
323.44 | 53.17 | 4.75802 | 45 | 1 | 0.0075 | 5.1 | 3.8 | 72.3 | 0.1 | 21.97471 | 0.6906354
323.44 | 53.17 | 4.75802 | 45 | 1 | 0.0075 | 5.1 | 3.8 | 72.3 | 0.1 | 23.98492 | 0.692563
323.44 | 53.17 | 4.75802 | 45 | 1 | 0.0075 | 5.1 | 3.8 | 72.3 | 0.1 | 25.99502 | 0.6965568
323.44 | 53.17 | 4.75802 | 45 | 1 | 0.0075 | 5.1 | 3.8 | 72.3 | 0.1 | 28.0047 | 0.7088151
323.44 | 53.17 | 4.75802 | 45 | 1 | 0.0075 | 5.1 | 3.8 | 72.3 | 0.1 | 30.01459 | 0.7169411
853.918 | 221.29 | 3.7357 | 45 | 1 | 0.0075 | 15.5 | 2.4 | 84.4 | 0.1 | 0 | 0
853.918 | 221.29 | 3.7357 | 45 | 1 | 0.0075 | 15.5 | 2.4 | 84.4 | 0.1 | 2.01005 | 0.6882602
853.918 | 221.29 | 3.7357 | 45 | 1 | 0.0075 | 15.5 | 2.4 | 84.4 | 0.1 | 2.41206 | 0.6963355
853.918 | 221.29 | 3.7357 | 45 | 1 | 0.0075 | 15.5 | 2.4 | 84.4 | 0.1 | 3.015075 | 0.7486898
853.918 | 221.29 | 3.7357 | 45 | 1 | 0.0075 | 15.5 | 2.4 | 84.4 | 0.1 | 3.467337 | 0.7507322
853.918 | 221.29 | 3.7357 | 45 | 1 | 0.0075 | 15.5 | 2.4 | 84.4 | 0.1 | 4.070352 | 0.760833
853.918 | 221.29 | 3.7357 | 45 | 1 | 0.0075 | 15.5 | 2.4 | 84.4 | 0.1 | 4.623116 | 0.7709304
853.918 | 221.29 | 3.7357 | 45 | 1 | 0.0075 | 15.5 | 2.4 | 84.4 | 0.1 | 5.025126 | 0.7930902
853.918 | 221.29 | 3.7357 | 45 | 1 | 0.0075 | 15.5 | 2.4 | 84.4 | 0.1 | 5.577889 | 0.8051997
853.918 | 221.29 | 3.7357 | 45 | 1 | 0.0075 | 15.5 | 2.4 | 84.4 | 0.1 | 5.979899 | 0.8172991
853.918 | 221.29 | 3.7357 | 45 | 1 | 0.0075 | 15.5 | 2.4 | 84.4 | 0.1 | 7.085427 | 0.8254215
853.918 | 221.29 | 3.7357 | 45 | 1 | 0.0075 | 15.5 | 2.4 | 84.4 | 0.1 | 9.045226 | 0.825553
853.918 | 221.29 | 3.7357 | 45 | 1 | 0.0075 | 15.5 | 2.4 | 84.4 | 0.1 | 11.00503 | 0.8256844
853.918 | 221.29 | 3.7357 | 45 | 1 | 0.0075 | 15.5 | 2.4 | 84.4 | 0.1 | 13.06533 | 0.8278347
853.918 | 221.29 | 3.7357 | 45 | 1 | 0.0075 | 15.5 | 2.4 | 84.4 | 0.1 | 14.97487 | 0.8279628
853.918 | 221.29 | 3.7357 | 45 | 1 | 0.0075 | 15.5 | 2.4 | 84.4 | 0.1 | 16.98492 | 0.8301096
853.918 | 221.29 | 3.7357 | 45 | 1 | 0.0075 | 15.5 | 2.4 | 84.4 | 0.1 | 18.99497 | 0.8362807
853.918 | 221.29 | 3.7357 | 45 | 1 | 0.0075 | 15.5 | 2.4 | 84.4 | 0.1 | 22.0603 | 0.8364863
853.918 | 221.29 | 3.7357 | 45 | 1 | 0.0075 | 15.5 | 2.4 | 84.4 | 0.1 | 24.07035 | 0.8386331
853.918 | 221.29 | 3.7357 | 45 | 1 | 0.0075 | 15.5 | 2.4 | 84.4 | 0.1 | 25.9799 | 0.8407733
853.918 | 221.29 | 3.7357 | 45 | 1 | 0.0075 | 15.5 | 2.4 | 84.4 | 0.1 | 28.0402 | 0.8469477
853.918 | 221.29 | 3.7357 | 45 | 1 | 0.0075 | 15.5 | 2.4 | 84.4 | 0.1 | 30.1005 | 0.8490979
853.918 | 221.29 | 3.7357 | 45 | 1 | 0.0075 | 10.2 | 2.1 | 75.6 | 0.1 | 0 | 0
853.918 | 221.29 | 3.7357 | 45 | 1 | 0.0075 | 10.2 | 2.1 | 75.6 | 0.1 | 0.5527638 | 0.3400739
853.918 | 221.29 | 3.7357 | 45 | 1 | 0.0075 | 10.2 | 2.1 | 75.6 | 0.1 | 1.055276 | 0.4547958
853.918 | 221.29 | 3.7357 | 45 | 1 | 0.0075 | 10.2 | 2.1 | 75.6 | 0.1 | 1.507538 | 0.5795746
853.918 | 221.29 | 3.7357 | 45 | 1 | 0.0075 | 10.2 | 2.1 | 75.6 | 0.1 | 2.01005 | 0.5796083
853.918 | 221.29 | 3.7357 | 45 | 1 | 0.0075 | 10.2 | 2.1 | 75.6 | 0.1 | 2.613065 | 0.5937333
853.918 | 221.29 | 3.7357 | 45 | 1 | 0.0075 | 10.2 | 2.1 | 75.6 | 0.1 | 2.914573 | 0.5997897
853.918 | 221.29 | 3.7357 | 45 | 1 | 0.0075 | 10.2 | 2.1 | 75.6 | 0.1 | 3.517588 | 0.6501319
853.918 | 221.29 | 3.7357 | 45 | 1 | 0.0075 | 10.2 | 2.1 | 75.6 | 0.1 | 4.020101 | 0.6783347
853.918 | 221.29 | 3.7357 | 45 | 1 | 0.0075 | 10.2 | 2.1 | 75.6 | 0.1 | 4.572864 | 0.68642
853.918 | 221.29 | 3.7357 | 45 | 1 | 0.0075 | 10.2 | 2.1 | 75.6 | 0.1 | 5.125628 | 0.7045658
853.918 | 221.29 | 3.7357 | 45 | 1 | 0.0075 | 10.2 | 2.1 | 75.6 | 0.1 | 5.527638 | 0.7186772
853.918 | 221.29 | 3.7357 | 45 | 1 | 0.0075 | 10.2 | 2.1 | 75.6 | 0.1 | 6.130653 | 0.7307901
853.918 | 221.29 | 3.7357 | 45 | 1 | 0.0075 | 10.2 | 2.1 | 75.6 | 0.1 | 7.135678 | 0.7469541
853.918 | 221.29 | 3.7357 | 45 | 1 | 0.0075 | 10.2 | 2.1 | 75.6 | 0.1 | 8.994975 | 0.7450667
853.918 | 221.29 | 3.7357 | 45 | 1 | 0.0075 | 10.2 | 2.1 | 75.6 | 0.1 | 10.90452 | 0.7472069
853.918 | 221.29 | 3.7357 | 45 | 1 | 0.0075 | 10.2 | 2.1 | 75.6 | 0.1 | 13.21608 | 0.749374
853.918 | 221.29 | 3.7357 | 45 | 1 | 0.0075 | 10.2 | 2.1 | 75.6 | 0.1 | 15.12563 | 0.74749
853.918 | 221.29 | 3.7357 | 45 | 1 | 0.0075 | 10.2 | 2.1 | 75.6 | 0.1 | 16.98492 | 0.7496267
853.918 | 221.29 | 3.7357 | 45 | 1 | 0.0075 | 10.2 | 2.1 | 75.6 | 0.1 | 19.19598 | 0.7517871
853.918 | 221.29 | 3.7357 | 45 | 1 | 0.0075 | 10.2 | 2.1 | 75.6 | 0.1 | 22.0603 | 0.7479551
853.918 | 221.29 | 3.7357 | 45 | 1 | 0.0075 | 10.2 | 2.1 | 75.6 | 0.1 | 24.0201 | 0.7440624
853.918 | 221.29 | 3.7357 | 45 | 1 | 0.0075 | 10.2 | 2.1 | 75.6 | 0.1 | 25.9799 | 0.7462059
853.918 | 221.29 | 3.7357 | 45 | 1 | 0.0075 | 10.2 | 2.1 | 75.6 | 0.1 | 27.98995 | 0.7463407
853.918 | 221.29 | 3.7357 | 45 | 1 | 0.0075 | 10.2 | 2.1 | 75.6 | 0.1 | 30.05025 | 0.7464789
410.493 | 64.16 | 3.59042 | 95.5 | 3 | 0.5 | 68.9 | 24.1 | 72.1 | 0.02 | 0 | 0
410.493 | 64.16 | 3.59042 | 95.5 | 3 | 0.5 | 68.9 | 24.1 | 72.1 | 0.02 | 1.04712 | 0.0246278
410.493 | 64.16 | 3.59042 | 95.5 | 3 | 0.5 | 68.9 | 24.1 | 72.1 | 0.02 | 3.141361 | 0.04930241
410.493 | 64.16 | 3.59042 | 95.5 | 3 | 0.5 | 68.9 | 24.1 | 72.1 | 0.02 | 7.068063 | 0.1232209
410.493 | 64.16 | 3.59042 | 95.5 | 3 | 0.5 | 68.9 | 24.1 | 72.1 | 0.02 | 15.09599 | 0.226373
410.493 | 64.16 | 3.59042 | 95.5 | 3 | 0.5 | 68.9 | 24.1 | 72.1 | 0.02 | 18.06283 | 0.2600252
410.493 | 64.16 | 3.59042 | 95.5 | 3 | 0.5 | 68.9 | 24.1 | 72.1 | 0.02 | 21.11693 | 0.3048544
410.493 | 64.16 | 3.59042 | 95.5 | 3 | 0.5 | 68.9 | 24.1 | 72.1 | 0.02 | 25.13089 | 0.3854807
410.493 | 64.16 | 3.59042 | 95.5 | 3 | 0.5 | 68.9 | 24.1 | 72.1 | 0.02 | 28.27225 | 0.5085261
410.493 | 64.16 | 3.59042 | 95.5 | 3 | 0.5 | 68.9 | 24.1 | 72.1 | 0.02 | 31.23909 | 0.5734632
410.493 | 64.16 | 3.59042 | 95.5 | 3 | 0.5 | 68.9 | 24.1 | 72.1 | 0.02 | 34.11867 | 0.7478936
410.493 | 64.16 | 3.59042 | 95.5 | 3 | 0.5 | 68.9 | 24.1 | 72.1 | 0.02 | 38.13264 | 0.8575702
410.493 | 64.16 | 3.59042 | 95.5 | 3 | 0.5 | 68.9 | 24.1 | 72.1 | 0.02 | 45.02618 | 0.9874872
220.25 | 95.83 | 0.7689 | 31 | 1 | 0.25 | 76 | 12.4 | 61.9 | 0.003 | 0 | 0
220.25 | 95.83 | 0.7689 | 31 | 1 | 0.25 | 76 | 12.4 | 61.9 | 0.003 | 4.007394 | 0.20703125
220.25 | 95.83 | 0.7689 | 31 | 1 | 0.25 | 76 | 12.4 | 61.9 | 0.003 | 7.023314 | 0.701171875
220.25 | 95.83 | 0.7689 | 31 | 1 | 0.25 | 76 | 12.4 | 61.9 | 0.003 | 10.0454 | 0.951171875
220.25 | 95.83 | 0.7689 | 31 | 1 | 0.25 | 76 | 12.4 | 61.9 | 0.003 | 14.00675 | 0.982421875
410.493 | 64.16 | 3.59042 | 28 | 3 | 0.5 | 18.95 | 24.71 | 74.2 | 0 | 0 | 0
410.493 | 64.16 | 3.59042 | 28 | 3 | 0.5 | 18.95 | 24.71 | 74.2 | 0 | 0.8371112 | 0.02126089
410.493 | 64.16 | 3.59042 | 28 | 3 | 0.5 | 18.95 | 24.71 | 74.2 | 0 | 1.970818 | 0.07330404
410.493 | 64.16 | 3.59042 | 28 | 3 | 0.5 | 18.95 | 24.71 | 74.2 | 0 | 3.950027 | 0.3172235
410.493 | 64.16 | 3.59042 | 28 | 3 | 0.5 | 18.95 | 24.71 | 74.2 | 0 | 5.928304 | 0.5421858
410.493 | 64.16 | 3.59042 | 28 | 3 | 0.5 | 18.95 | 24.71 | 74.2 | 0 | 10.06736 | 0.7029963
410.493 | 64.16 | 3.59042 | 28 | 3 | 0.5 | 18.95 | 24.71 | 74.2 | 0 | 14.00643 | 0.7974718
410.493 | 64.16 | 3.59042 | 28 | 3 | 0.5 | 18.95 | 24.71 | 74.2 | 0 | 17.94317 | 0.8445543
410.493 | 64.16 | 3.59042 | 28 | 3 | 0.5 | 18.95 | 24.71 | 74.2 | 0 | 22.07559 | 0.8702942
410.493 | 64.16 | 3.59042 | 28 | 3 | 0.5 | 18.95 | 24.71 | 74.2 | 0 | 26.06 | 0.8865671
410.493 | 64.16 | 3.59042 | 28 | 3 | 0.5 | 18.95 | 24.71 | 74.2 | 0 | 29.94546 | 0.8909996
410.493 | 64.16 | 3.59042 | 28 | 3 | 0.5 | 5.91 | 19.97 | 59.97 | 0 | 0 | 0
410.493 | 64.16 | 3.59042 | 28 | 3 | 0.5 | 5.91 | 19.97 | 59.97 | 0 | 0.8860582 | 0.01651769
410.493 | 64.16 | 3.59042 | 28 | 3 | 0.5 | 5.91 | 19.97 | 59.97 | 0 | 1.96907 | 0.03775916
410.493 | 64.16 | 3.59042 | 28 | 3 | 0.5 | 5.91 | 19.97 | 59.97 | 0 | 3.842111 | 0.1229193
410.493 | 64.16 | 3.59042 | 28 | 3 | 0.5 | 5.91 | 19.97 | 59.97 | 0 | 6.156491 | 0.1819782
410.493 | 64.16 | 3.59042 | 28 | 3 | 0.5 | 5.91 | 19.97 | 59.97 | 0 | 10.14276 | 0.2361657
410.493 | 64.16 | 3.59042 | 28 | 3 | 0.5 | 5.91 | 19.97 | 59.97 | 0 | 13.98581 | 0.3780422
410.493 | 64.16 | 3.59042 | 28 | 3 | 0.5 | 5.91 | 19.97 | 59.97 | 0 | 18.07382 | 0.500942
410.493 | 64.16 | 3.59042 | 28 | 3 | 0.5 | 5.91 | 19.97 | 59.97 | 0 | 22.01266 | 0.5906783
410.493 | 64.16 | 3.59042 | 28 | 3 | 0.5 | 5.91 | 19.97 | 59.97 | 0 | 25.99858 | 0.6377568
410.493 | 64.16 | 3.59042 | 28 | 3 | 0.5 | 5.91 | 19.97 | 59.97 | 0 | 30.13239 | 0.6919327
410.493 | 64.16 | 3.59042 | 28 | 3 | 0.5 | 3.38 | 18.45 | 55.41 | 0 | 0 | 0
410.493 | 64.16 | 3.59042 | 28 | 3 | 0.5 | 3.38 | 18.45 | 55.41 | 0 | 0.9359376 | 0.03073176
410.493 | 64.16 | 3.59042 | 28 | 3 | 0.5 | 3.38 | 18.45 | 55.41 | 0 | 1.822812 | 0.06383706
410.493 | 64.16 | 3.59042 | 28 | 3 | 0.5 | 3.38 | 18.45 | 55.41 | 0 | 3.939539 | 0.1039542
410.493 | 64.16 | 3.59042 | 28 | 3 | 0.5 | 3.38 | 18.45 | 55.41 | 0 | 5.968394 | 0.3573485
410.493 | 64.16 | 3.59042 | 28 | 3 | 0.5 | 3.38 | 18.45 | 55.41 | 0 | 10.10174 | 0.4020457
410.493 | 64.16 | 3.59042 | 28 | 3 | 0.5 | 3.38 | 18.45 | 55.41 | 0 | 13.99093 | 0.4823072
410.493 | 64.16 | 3.59042 | 28 | 3 | 0.5 | 3.38 | 18.45 | 55.41 | 0 | 18.02743 | 0.5578177
410.493 | 64.16 | 3.59042 | 28 | 3 | 0.5 | 3.38 | 18.45 | 55.41 | 0 | 21.96627 | 0.647554
410.493 | 64.16 | 3.59042 | 28 | 3 | 0.5 | 3.38 | 18.45 | 55.41 | 0 | 25.9515 | 0.6804146
410.493 | 64.16 | 3.59042 | 28 | 3 | 0.5 | 3.38 | 18.45 | 55.41 | 0 | 30.08636 | 0.7559173
470.694 | 74.6 | 6.4126 | 90 | 1 | 0.4285714 | 40.2 | 22.3 | 74.3 | 1 | 0 | 0
470.694 | 74.6 | 6.4126 | 90 | 1 | 0.4285714 | 40.2 | 22.3 | 74.3 | 1 | 3.058104 | 0.01837123
470.694 | 74.6 | 6.4126 | 90 | 1 | 0.4285714 | 40.2 | 22.3 | 74.3 | 1 | 7.95107 | 0.05700735
470.694 | 74.6 | 6.4126 | 90 | 1 | 0.4285714 | 40.2 | 22.3 | 74.3 | 1 | 13.14985 | 0.09193531
470.694 | 74.6 | 6.4126 | 90 | 1 | 0.4285714 | 40.2 | 22.3 | 74.3 | 1 | 17.737 | 0.1693997
470.694 | 74.6 | 6.4126 | 90 | 1 | 0.4285714 | 40.2 | 22.3 | 74.3 | 1 | 27.67584 | 0.1949103
470.694 | 74.6 | 6.4126 | 90 | 1 | 0.4285714 | 40.2 | 22.3 | 74.3 | 1 | 38.3792 | 0.2481191
470.694 | 74.6 | 6.4126 | 90 | 1 | 0.4285714 | 40.2 | 22.3 | 74.3 | 1 | 48.01223 | 0.299519
470.694 | 74.6 | 6.4126 | 90 | 1 | 0.4285714 | 40.2 | 22.3 | 74.3 | 1 | 58.25688 | 0.3823195
470.694 | 74.6 | 6.4126 | 90 | 1 | 0.4285714 | 40.2 | 22.3 | 74.3 | 1 | 68.19572 | 0.6203994
470.694 | 74.6 | 6.4126 | 90 | 1 | 0.4285714 | 40.2 | 22.3 | 74.3 | 1 | 78.13456 | 0.8751152
470.694 | 74.6 | 6.4126 | 90 | 1 | 0.4285714 | 40.2 | 22.3 | 74.3 | 1 | 88.3792 | 0.9690063
220.316 | 41.13 | 2.32162 | 46 | 1 | 0.03103143 | 89 | 2.1 | 68.9 | 0 | 0 | 0
220.316 | 41.13 | 2.32162 | 46 | 1 | 0.03103143 | 89 | 2.1 | 68.9 | 0 | 0.1728479 | 0.009816264
220.316 | 41.13 | 2.32162 | 46 | 1 | 0.03103143 | 89 | 2.1 | 68.9 | 0 | 0.2052399 | 0.02740388
220.316 | 41.13 | 2.32162 | 46 | 1 | 0.03103143 | 89 | 2.1 | 68.9 | 0 | 0.2719292 | 0.04890779
220.316 | 41.13 | 2.32162 | 46 | 1 | 0.03103143 | 89 | 2.1 | 68.9 | 0 | 0.4782579 | 0.06849949
220.316 | 41.13 | 2.32162 | 46 | 1 | 0.03103143 | 89 | 2.1 | 68.9 | 0 | 1.133991 | 0.1136135
220.316 | 41.13 | 2.32162 | 46 | 1 | 0.03103143 | 89 | 2.1 | 68.9 | 0 | 1.445934 | 0.1254236
220.316 | 41.13 | 2.32162 | 46 | 1 | 0.03103143 | 89 | 2.1 | 68.9 | 0 | 2.036611 | 0.1373154
220.316 | 41.13 | 2.32162 | 46 | 1 | 0.03103143 | 89 | 2.1 | 68.9 | 0 | 2.348282 | 0.1510786
220.316 | 41.13 | 2.32162 | 46 | 1 | 0.03103143 | 89 | 2.1 | 68.9 | 0 | 2.348282 | 0.1510786
220.316 | 41.13 | 2.32162 | 46 | 1 | 0.03103143 | 89 | 2.1 | 68.9 | 0 | 3.178768 | 0.1923375
220.316 | 41.13 | 2.32162 | 46 | 1 | 0.03103143 | 89 | 2.1 | 68.9 | 0 | 3.595236 | 0.2041783
220.316 | 41.13 | 2.32162 | 46 | 1 | 0.03103143 | 89 | 2.1 | 68.9 | 0 | 3.978224 | 0.2062436
220.316 | 41.13 | 2.32162 | 46 | 1 | 0.03103143 | 89 | 2.1 | 68.9 | 0 | 4.221572 | 0.2102212
220.316 | 41.13 | 2.32162 | 46 | 1 | 0.03103143 | 89 | 2.1 | 68.9 | 0 | 4.498945 | 0.2200681
220.316 | 41.13 | 2.32162 | 46 | 1 | 0.03103143 | 89 | 2.1 | 68.9 | 0 | 5.054781 | 0.2319496
220.316 | 41.13 | 2.32162 | 46 | 1 | 0.03103143 | 89 | 2.1 | 68.9 | 0 | 5.260837 | 0.2534944
220.316 | 41.13 | 2.32162 | 46 | 1 | 0.03103143 | 89 | 2.1 | 68.9 | 0 | 5.501735 | 0.2750493
220.316 | 41.13 | 2.32162 | 46 | 1 | 0.03103143 | 89 | 2.1 | 68.9 | 0 | 6.051038 | 0.333804
220.316 | 41.13 | 2.32162 | 46 | 1 | 0.03103143 | 89 | 2.1 | 68.9 | 0 | 6.395645 | 0.3612487
220.316 | 41.13 | 2.32162 | 46 | 1 | 0.03103143 | 89 | 2.1 | 68.9 | 0 | 7.050834 | 0.4102688
220.316 | 41.13 | 2.32162 | 46 | 1 | 0.03103143 | 89 | 2.1 | 68.9 | 0 | 7.187479 | 0.4298401
220.316 | 41.13 | 2.32162 | 46 | 1 | 0.03103143 | 89 | 2.1 | 68.9 | 0 | 7.325213 | 0.4415992
220.316 | 41.13 | 2.32162 | 46 | 1 | 0.03103143 | 89 | 2.1 | 68.9 | 0 | 9.952773 | 0.5888534
220.316 | 41.13 | 2.32162 | 46 | 1 | 0.03103143 | 89 | 2.1 | 68.9 | 0 | 10.15829 | 0.6143042
220.316 | 41.13 | 2.32162 | 46 | 1 | 0.03103143 | 89 | 2.1 | 68.9 | 0 | 10.81565 | 0.6476999
220.316 | 41.13 | 2.32162 | 46 | 1 | 0.03103143 | 89 | 2.1 | 68.9 | 0 | 11.16189 | 0.6634263
220.316 | 41.13 | 2.32162 | 46 | 1 | 0.03103143 | 89 | 2.1 | 68.9 | 0 | 11.40306 | 0.6830282
220.316 | 41.13 | 2.32162 | 46 | 1 | 0.03103143 | 89 | 2.1 | 68.9 | 0 | 11.64369 | 0.7065362
220.316 | 41.13 | 2.32162 | 46 | 1 | 0.03103143 | 89 | 2.1 | 68.9 | 0 | 12.3721 | 0.7301871
220.316 | 41.13 | 2.32162 | 46 | 1 | 0.03103143 | 89 | 2.1 | 68.9 | 0 | 12.68431 | 0.7400442
220.316 | 41.13 | 2.32162 | 46 | 1 | 0.03103143 | 89 | 2.1 | 68.9 | 0 | 13.30929 | 0.7558523
220.316 | 41.13 | 2.32162 | 46 | 1 | 0.03103143 | 89 | 2.1 | 68.9 | 0 | 13.6215 | 0.7657094
220.316 | 41.13 | 2.32162 | 46 | 1 | 0.03103143 | 89 | 2.1 | 68.9 | 0 | 16.26431 | 0.8035931
220.316 | 41.13 | 2.32162 | 46 | 1 | 0.03103143 | 89 | 2.1 | 68.9 | 0 | 16.54141 | 0.815393
220.316 | 41.13 | 2.32162 | 46 | 1 | 0.03103143 | 89 | 2.1 | 68.9 | 0 | 18.17625 | 0.8354032
220.316 | 41.13 | 2.32162 | 46 | 1 | 0.03103143 | 89 | 2.1 | 68.9 | 0 | 18.48847 | 0.8452603
220.316 | 41.13 | 2.32162 | 46 | 1 | 0.07164027 | 89 | 4.6 | 69.3 | 0 | 0 | 0
220.316 | 41.13 | 2.32162 | 46 | 1 | 0.07164027 | 89 | 4.6 | 69.3 | 0 | 0.5454917 | 0.08609731
220.316 | 41.13 | 2.32162 | 46 | 1 | 0.07164027 | 89 | 4.6 | 69.3 | 0 | 1.126914 | 0.1643927
220.316 | 41.13 | 2.32162 | 46 | 1 | 0.07164027 | 89 | 4.6 | 69.3 | 0 | 1.366723 | 0.1937598
220.316 | 41.13 | 2.32162 | 46 | 1 | 0.07164027 | 89 | 4.6 | 69.3 | 0 | 2.025995 | 0.2134842
220.316 | 41.13 | 2.32162 | 46 | 1 | 0.07164027 | 89 | 4.6 | 69.3 | 0 | 2.409255 | 0.2135965
220.316 | 41.13 | 2.32162 | 46 | 1 | 0.07164027 | 89 | 4.6 | 69.3 | 0 | 3.167608 | 0.2724124
220.316 | 41.13 | 2.32162 | 46 | 1 | 0.07164027 | 89 | 4.6 | 69.3 | 0 | 3.304253 | 0.2919837
220.316 | 41.13 | 2.32162 | 46 | 1 | 0.07164027 | 89 | 4.6 | 69.3 | 0 | 3.511398 | 0.3057162
220.316 | 41.13 | 2.32162 | 46 | 1 | 0.07164027 | 89 | 4.6 | 69.3 | 0 | 4.059612 | 0.3722831
220.316 | 41.13 | 2.32162 | 46 | 1 | 0.07164027 | 89 | 4.6 | 69.3 | 0 | 4.197346 | 0.3840422
220.316 | 41.13 | 2.32162 | 46 | 1 | 0.07164027 | 89 | 4.6 | 69.3 | 0 | 4.473086 | 0.4056073
220.316 | 41.13 | 2.32162 | 46 | 1 | 0.07164027 | 89 | 4.6 | 69.3 | 0 | 5.056686 | 0.4682783
220.316 | 41.13 | 2.32162 | 46 | 1 | 0.07164027 | 89 | 4.6 | 69.3 | 0 | 5.194148 | 0.4819905
220.316 | 41.13 | 2.32162 | 46 | 1 | 0.07164027 | 89 | 4.6 | 69.3 | 0 | 5.295951 | 0.5015515
220.316 | 41.13 | 2.32162 | 46 | 1 | 0.07164027 | 89 | 4.6 | 69.3 | 0 | 5.398299 | 0.5172065
220.316 | 41.13 | 2.32162 | 46 | 1 | 0.07164027 | 89 | 4.6 | 69.3 | 0 | 6.050493 | 0.5877101
220.316 | 41.13 | 2.32162 | 46 | 1 | 0.07164027 | 89 | 4.6 | 69.3 | 0 | 6.326506 | 0.6073222
220.316 | 41.13 | 2.32162 | 46 | 1 | 0.07164027 | 89 | 4.6 | 69.3 | 0 | 6.393467 | 0.6268731
220.316 | 41.13 | 2.32162 | 46 | 1 | 0.07164027 | 89 | 4.6 | 69.3 | 0 | 7.016264 | 0.6583055
220.316 | 41.13 | 2.32162 | 46 | 1 | 0.07164027 | 89 | 4.6 | 69.3 | 0 | 7.153181 | 0.6759238
220.316 | 41.13 | 2.32162 | 46 | 1 | 0.07164027 | 89 | 4.6 | 69.3 | 0 | 7.325213 | 0.6915992
220.316 | 41.13 | 2.32162 | 46 | 1 | 0.07164027 | 89 | 4.6 | 69.3 | 0 | 9.859136 | 0.7607009
220.316 | 41.13 | 2.32162 | 46 | 1 | 0.07164027 | 89 | 4.6 | 69.3 | 0 | 10.03035 | 0.7822355
220.316 | 41.13 | 2.32162 | 46 | 1 | 0.07164027 | 89 | 4.6 | 69.3 | 0 | 10.23777 | 0.794015
220.316 | 41.13 | 2.32162 | 46 | 1 | 0.07164027 | 89 | 4.6 | 69.3 | 0 | 10.86193 | 0.8156822
220.316 | 41.13 | 2.32162 | 46 | 1 | 0.07164027 | 89 | 4.6 | 69.3 | 0 | 11.1412 | 0.8118578
220.316 | 41.13 | 2.32162 | 46 | 1 | 0.07164027 | 89 | 4.6 | 69.3 | 0 | 11.41613 | 0.8392821
220.316 | 41.13 | 2.32162 | 46 | 1 | 0.07164027 | 89 | 4.6 | 69.3 | 0 | 12.24988 | 0.8571045
220.316 | 41.13 | 2.32162 | 46 | 1 | 0.07164027 | 89 | 4.6 | 69.3 | 0 | 12.6326 | 0.8611228
220.316 | 41.13 | 2.32162 | 46 | 1 | 0.07164027 | 89 | 4.6 | 69.3 | 0 | 13.29214 | 0.8788942
220.316 | 41.13 | 2.32162 | 46 | 1 | 0.07164027 | 89 | 4.6 | 69.3 | 0 | 13.60463 | 0.8867982
220.316 | 41.13 | 2.32162 | 46 | 1 | 0.07164027 | 89 | 4.6 | 69.3 | 0 | 16.10942 | 0.9148758
220.316 | 41.13 | 2.32162 | 46 | 1 | 0.07164027 | 89 | 4.6 | 69.3 | 0 | 18.26934 | 0.9174617
220.316 | 41.13 | 2.32162 | 46 | 1 | 0.07164027 | 89 | 4.6 | 69.3 | 0 | 19.1755 | 0.9157741
220.316 | 41.13 | 2.32162 | 46 | 1 | 0.1022488 | 89 | 6.5 | 70.6 | 0 | 0 | 0
220.316 | 41.13 | 2.32162 | 46 | 1 | 0.1022488 | 89 | 6.5 | 70.6 | 0 | 1.147057 | 0.2698673
220.316 | 41.13 | 2.32162 | 46 | 1 | 0.1022488 | 89 | 6.5 | 70.6 | 0 | 1.388772 | 0.2855631
220.316 | 41.13 | 2.32162 | 46 | 1 | 0.1022488 | 89 | 6.5 | 70.6 | 0 | 2.117183 | 0.309214
220.316 | 41.13 | 2.32162 | 46 | 1 | 0.1022488 | 89 | 6.5 | 70.6 | 0 | 3.119156 | 0.3700544
220.316 | 41.13 | 2.32162 | 46 | 1 | 0.1022488 | 89 | 6.5 | 70.6 | 0 | 3.389724 | 0.4287275
220.316 | 41.13 | 2.32162 | 46 | 1 | 0.1022488 | 89 | 6.5 | 70.6 | 0 | 3.492072 | 0.4443824
220.316 | 41.13 | 2.32162 | 46 | 1 | 0.1022488 | 89 | 6.5 | 70.6 | 0 | 4.146989 | 0.4953556
220.316 | 41.13 | 2.32162 | 46 | 1 | 0.1022488 | 89 | 6.5 | 70.6 | 0 | 4.211773 | 0.5305308
220.316 | 41.13 | 2.32162 | 46 | 1 | 0.1022488 | 89 | 6.5 | 70.6 | 0 | 4.348962 | 0.546196
220.316 | 41.13 | 2.32162 | 46 | 1 | 0.1022488 | 89 | 6.5 | 70.6 | 0 | 4.41674 | 0.5598877
220.316 | 41.13 | 2.32162 | 46 | 1 | 0.1022488 | 89 | 6.5 | 70.6 | 0 | 5.07329 | 0.5991426
220.316 | 41.13 | 2.32162 | 46 | 1 | 0.1022488 | 89 | 6.5 | 70.6 | 0 | 5.174821 | 0.6206567
220.316 | 41.13 | 2.32162 | 46 | 1 | 0.1022488 | 89 | 6.5 | 70.6 | 0 | 5.277714 | 0.6324056
220.316 | 41.13 | 2.32162 | 46 | 1 | 0.1022488 | 89 | 6.5 | 70.6 | 0 | 5.449745 | 0.648081
220.316 | 41.13 | 2.32162 | 46 | 1 | 0.1022488 | 89 | 6.5 | 70.6 | 0 | 6.004219 | 0.6697278
220.316 | 41.13 | 2.32162 | 46 | 1 | 0.1022488 | 89 | 6.5 | 70.6 | 0 | 6.244573 | 0.6951888
220.316 | 41.13 | 2.32162 | 46 | 1 | 0.1022488 | 89 | 6.5 | 70.6 | 0 | 6.416604 | 0.7108642
220.316 | 41.13 | 2.32162 | 46 | 1 | 0.1022488 | 89 | 6.5 | 70.6 | 0 | 7.006737 | 0.7266621
220.316 | 41.13 | 2.32162 | 46 | 1 | 0.1022488 | 89 | 6.5 | 70.6 | 0 | 7.38673 | 0.750211
220.316 | 41.13 | 2.32162 | 46 | 1 | 0.1022488 | 89 | 6.5 | 70.6 | 0 | 9.714869 | 0.7958149
220.316 | 41.13 | 2.32162 | 46 | 1 | 0.1022488 | 89 | 6.5 | 70.6 | 0 | 10.09595 | 0.8115515
220.316 | 41.13 | 2.32162 | 46 | 1 | 0.1022488 | 89 | 6.5 | 70.6 | 0 | 11.13821 | 0.8333413
220.316 | 41.13 | 2.32162 | 46 | 1 | 0.1022488 | 89 | 6.5 | 70.6 | 0 | 11.66056 | 0.8354474
220.316 | 41.13 | 2.32162 | 46 | 1 | 0.1022488 | 89 | 6.5 | 70.6 | 0 | 12.28581 | 0.8493025
220.316 | 41.13 | 2.32162 | 46 | 1 | 0.1022488 | 89 | 6.5 | 70.6 | 0 | 12.56427 | 0.8513372
220.316 | 41.13 | 2.32162 | 46 | 1 | 0.1022488 | 89 | 6.5 | 70.6 | 0 | 13.25975 | 0.8613066
220.316 | 41.13 | 2.32162 | 46 | 1 | 0.1022488 | 89 | 6.5 | 70.6 | 0 | 13.57305 | 0.8633515
220.316 | 41.13 | 2.32162 | 46 | 1 | 0.1022488 | 89 | 6.5 | 70.6 | 0 | 16.18292 | 0.8875536
220.316 | 41.13 | 2.32162 | 46 | 1 | 0.301392 | 89 | 16 | 69.1 | 0 | 0 | 0
220.316 | 41.13 | 2.32162 | 46 | 1 | 0.301392 | 89 | 16 | 69.1 | 0 | 1.046887 | 0.238588
220.316 | 41.13 | 2.32162 | 46 | 1 | 0.301392 | 89 | 16 | 69.1 | 0 | 1.276353 | 0.3421708
220.316 | 41.13 | 2.32162 | 46 | 1 | 0.301392 | 89 | 16 | 69.1 | 0 | 1.516162 | 0.3715379
220.316 | 41.13 | 2.32162 | 46 | 1 | 0.301392 | 89 | 16 | 69.1 | 0 | 2.104117 | 0.4029602
220.316 | 41.13 | 2.32162 | 46 | 1 | 0.301392 | 89 | 16 | 69.1 | 0 | 2.273971 | 0.43426
220.316 | 41.13 | 2.32162 | 46 | 1 | 0.301392 | 89 | 16 | 69.1 | 0 | 2.444641 | 0.4597006
220.316 | 41.13 | 2.32162 | 46 | 1 | 0.301392 | 89 | 16 | 69.1 | 0 | 3.098741 | 0.5165328
220.316 | 41.13 | 2.32162 | 46 | 1 | 0.301392 | 89 | 16 | 69.1 | 0 | 3.30507 | 0.5361245
220.316 | 41.13 | 2.32162 | 46 | 1 | 0.301392 | 89 | 16 | 69.1 | 0 | 3.442531 | 0.5498367
220.316 | 41.13 | 2.32162 | 46 | 1 | 0.301392 | 89 | 16 | 69.1 | 0 | 3.924328 | 0.5929466
220.316 | 41.13 | 2.32162 | 46 | 1 | 0.301392 | 89 | 16 | 69.1 | 0 | 4.198435 | 0.62623
220.316 | 41.13 | 2.32162 | 46 | 1 | 0.301392 | 89 | 16 | 69.1 | 0 | 4.40558 | 0.6399626
220.316 | 41.13 | 2.32162 | 46 | 1 | 0.301392 | 89 | 16 | 69.1 | 0 | 4.887104 | 0.6850255
220.316 | 41.13 | 2.32162 | 46 | 1 | 0.301392 | 89 | 16 | 69.1 | 0 | 5.163933 | 0.6987785
220.316 | 41.13 | 2.32162 | 46 | 1 | 0.301392 | 89 | 16 | 69.1 | 0 | 5.439401 | 0.7222967
220.316 | 41.13 | 2.32162 | 46 | 1 | 0.301392 | 89 | 16 | 69.1 | 0 | 5.960395 | 0.7341681
220.316 | 41.13 | 2.32162 | 46 | 1 | 0.301392 | 89 | 16 | 69.1 | 0 | 6.201565 | 0.75377
220.316 | 41.13 | 2.32162 | 46 | 1 | 0.301392 | 89 | 16 | 69.1 | 0 | 6.335488 | 0.7928717
220.316 | 41.13 | 2.32162 | 46 | 1 | 0.301392 | 89 | 16 | 69.1 | 0 | 6.849677 | 0.8535692
220.316 | 41.13 | 2.32162 | 46 | 1 | 0.301392 | 89 | 16 | 69.1 | 0 | 7.128411 | 0.8536509
220.316 | 41.13 | 2.32162 | 46 | 1 | 0.301392 | 89 | 16 | 69.1 | 0 | 7.476557 | 0.855706
220.316 | 41.13 | 2.32162 | 46 | 1 | 0.301392 | 89 | 16 | 69.1 | 0 | 7.893569 | 0.8636407
220.316 | 41.13 | 2.32162 | 46 | 1 | 0.301392 | 89 | 16 | 69.1 | 0 | 8.169854 | 0.8812998
220.316 | 41.13 | 2.32162 | 46 | 1 | 0.301392 | 89 | 16 | 69.1 | 0 | 9.701803 | 0.8895611
220.316 | 41.13 | 2.32162 | 46 | 1 | 0.301392 | 89 | 16 | 69.1 | 0 | 10.05022 | 0.8896632
220.316 | 41.13 | 2.32162 | 46 | 1 | 0.301392 | 89 | 16 | 69.1 | 0 | 10.60742 | 0.8917795
220.316 | 41.13 | 2.32162 | 46 | 1 | 0.301392 | 89 | 16 | 69.1 | 0 | 11.06036 | 0.8919122
220.316 | 41.13 | 2.32162 | 46 | 1 | 0.301392 | 89 | 16 | 69.1 | 0 | 11.5476 | 0.8959612
220.316 | 41.13 | 2.32162 | 46 | 1 | 0.301392 | 89 | 16 | 69.1 | 0 | 11.89575 | 0.8980163
220.316 | 41.13 | 2.32162 | 46 | 1 | 0.301392 | 89 | 16 | 69.1 | 0 | 12.38353 | 0.8981592
220.316 | 41.13 | 2.32162 | 46 | 1 | 0.301392 | 89 | 16 | 69.1 | 0 | 12.73168 | 0.9002144
220.316 | 41.13 | 2.32162 | 46 | 1 | 0.301392 | 89 | 16 | 69.1 | 0 | 13.14869 | 0.908149
220.316 | 41.13 | 2.32162 | 46 | 1 | 0.301392 | 89 | 16 | 69.1 | 0 | 13.67132 | 0.9083021
220.316 | 41.13 | 2.32162 | 46 | 1 | 0.301392 | 89 | 16 | 69.1 | 0 | 16.66608 | 0.9208983
220.316 | 41.13 | 2.32162 | 46 | 1 | 0.301392 | 89 | 16 | 69.1 | 0 | 18.16318 | 0.9291494
220.316 | 41.13 | 2.32162 | 46 | 1 | 0.301392 | 89 | 16 | 69.1 | 0 | 19.17387 | 0.9274923
220.316 | 41.13 | 2.32162 | 46 | 1 | 0.5030763 | 81 | 23.3 | 69.7 | 0 | 0 | 0
220.316 | 41.13 | 2.32162 | 46 | 1 | 0.5030763 | 81 | 23.3 | 69.7 | 0 | 0.4050357 | 0.09386866
220.316 | 41.13 | 2.32162 | 46 | 1 | 0.5030763 | 81 | 23.3 | 69.7 | 0 | 0.5046614 | 0.1290541
220.316 | 41.13 | 2.32162 | 46 | 1 | 0.5030763 | 81 | 23.3 | 69.7 | 0 | 0.5321538 | 0.1817965
220.316 | 41.13 | 2.32162 | 46 | 1 | 0.5030763 | 81 | 23.3 | 69.7 | 0 | 1.178632 | 0.2933141
220.316 | 41.13 | 2.32162 | 46 | 1 | 0.5030763 | 81 | 23.3 | 69.7 | 0 | 1.271181 | 0.3792787
220.316 | 41.13 | 2.32162 | 46 | 1 | 0.5030763 | 81 | 23.3 | 69.7 | 0 | 1.438585 | 0.4281558
220.316 | 41.13 | 2.32162 | 46 | 1 | 0.5030763 | 81 | 23.3 | 69.7 | 0 | 2.058659 | 0.4791187
220.316 | 41.13 | 2.32162 | 46 | 1 | 0.5030763 | 81 | 23.3 | 69.7 | 0 | 2.292208 | 0.5534059
220.316 | 41.13 | 2.32162 | 46 | 1 | 0.5030763 | 81 | 23.3 | 69.7 | 0 | 2.427765 | 0.5807894
220.316 | 41.13 | 2.32162 | 46 | 1 | 0.5030763 | 81 | 23.3 | 69.7 | 0 | 2.981967 | 0.6043892
220.316 | 41.13 | 2.32162 | 46 | 1 | 0.5030763 | 81 | 23.3 | 69.7 | 0 | 3.188295 | 0.6239809
220.316 | 41.13 | 2.32162 | 46 | 1 | 0.5030763 | 81 | 23.3 | 69.7 | 0 | 3.394896 | 0.6416196
220.316 | 41.13 | 2.32162 | 46 | 1 | 0.5030763 | 81 | 23.3 | 69.7 | 0 | 3.971691 | 0.7531167
220.316 | 41.13 | 2.32162 | 46 | 1 | 0.5030763 | 81 | 23.3 | 69.7 | 0 | 4.219394 | 0.7258455
220.316 | 41.13 | 2.32162 | 46 | 1 | 0.5030763 | 81 | 23.3 | 69.7 | 0 | 6.792242 | 0.7656618
220.316 | 41.13 | 2.32162 | 46 | 1 | 0.5030763 | 81 | 23.3 | 69.7 | 0 | 7.208983 | 0.7755495
220.316 | 41.13 | 2.32162 | 46 | 1 | 0.5030763 | 81 | 23.3 | 69.7 | 0 | 7.521198 | 0.7854066
220.316 | 41.13 | 2.32162 | 46 | 1 | 0.5030763 | 81 | 23.3 | 69.7 | 0 | 7.972235 | 0.7992106
220.316 | 41.13 | 2.32162 | 46 | 1 | 0.5030763 | 81 | 23.3 | 69.7 | 0 | 8.387887 | 0.8169105
220.316 | 41.13 | 2.32162 | 46 | 1 | 0.5030763 | 81 | 23.3 | 69.7 | 0 | 9.223273 | 0.8230146
220.316 | 41.13 | 2.32162 | 46 | 1 | 0.5030763 | 81 | 23.3 | 69.7 | 0 | 9.604627 | 0.8367982
220.316 | 41.13 | 2.32162 | 46 | 1 | 0.5030763 | 81 | 23.3 | 69.7 | 0 | 10.37006 | 0.844835
220.316 | 41.13 | 2.32162 | 46 | 1 | 0.5030763 | 81 | 23.3 | 69.7 | 0 | 10.78625 | 0.8586288
220.316 | 41.13 | 2.32162 | 46 | 1 | 0.5030763 | 81 | 23.3 | 69.7 | 0 | 11.51848 | 0.8549371
220.316 | 41.13 | 2.32162 | 46 | 1 | 0.5030763 | 81 | 23.3 | 69.7 | 0 | 14.12834 | 0.8791392
220.316 | 41.13 | 2.32162 | 46 | 1 | 0.5030763 | 81 | 23.3 | 69.7 | 0 | 14.5459 | 0.8831677
220.316 | 41.13 | 2.32162 | 46 | 1 | 0.5030763 | 81 | 23.3 | 69.7 | 0 | 15.17251 | 0.8872576
220.316 | 41.13 | 2.32162 | 46 | 1 | 0.5030763 | 81 | 23.3 | 69.7 | 0 | 15.55577 | 0.8873699
220.316 | 41.13 | 2.32162 | 46 | 1 | 0.5030763 | 81 | 23.3 | 69.7 | 0 | 16.49595 | 0.8915515
220.316 | 41.13 | 2.32162 | 46 | 1 | 0.5030763 | 81 | 23.3 | 69.7 | 0 | 18.20184 | 0.9018169
220.316 | 41.13 | 2.32162 | 46 | 1 | 0.5030763 | 81 | 23.3 | 69.7 | 0 | 19.17686 | 0.9060088
220.316 | 41.13 | 2.32162 | 46 | 1 | 0.6722622 | 82 | 28.6 | 71.2 | 0 | 0 | 0
220.316 | 41.13 | 2.32162 | 46 | 1 | 0.6722622 | 82 | 28.6 | 71.2 | 0 | 0.4366111 | 0.3673154
220.316 | 41.13 | 2.32162 | 46 | 1 | 0.6722622 | 82 | 28.6 | 71.2 | 0 | 1.085812 | 0.4593025
220.316 | 41.13 | 2.32162 | 46 | 1 | 0.6722622 | 82 | 28.6 | 71.2 | 0 | 1.336509 | 0.6605478
220.316 | 41.13 | 2.32162 | 46 | 1 | 0.6722622 | 82 | 28.6 | 71.2 | 0 | 2.022457 | 0.7388738
220.316 | 41.13 | 2.32162 | 46 | 1 | 0.6722622 | 82 | 28.6 | 71.2 | 0 | 2.184689 | 0.8248588
220.316 | 41.13 | 2.32162 | 46 | 1 | 0.6722622 | 82 | 28.6 | 71.2 | 0 | 2.286764 | 0.8424668
220.316 | 41.13 | 2.32162 | 46 | 1 | 0.6722622 | 82 | 28.6 | 71.2 | 0 | 3.192651 | 0.8427322
220.316 | 41.13 | 2.32162 | 46 | 1 | 0.6722622 | 82 | 28.6 | 71.2 | 0 | 3.36196 | 0.8779381
220.316 | 41.13 | 2.32162 | 46 | 1 | 0.6722622 | 82 | 28.6 | 71.2 | 0 | 3.989656 | 0.8742157
220.316 | 41.13 | 2.32162 | 46 | 1 | 0.6722622 | 82 | 28.6 | 71.2 | 0 | 4.231371 | 0.8899115
220.316 | 41.13 | 2.32162 | 46 | 1 | 0.6722622 | 82 | 28.6 | 71.2 | 0 | 7.046751 | 0.9395645
220.316 | 41.13 | 2.32162 | 46 | 1 | 0.6722622 | 82 | 28.6 | 71.2 | 0 | 7.534536 | 0.9397074
220.316 | 41.13 | 2.32162 | 46 | 1 | 0.6722622 | 82 | 28.6 | 71.2 | 0 | 8.301327 | 0.9379789
220.316 | 41.13 | 2.32162 | 46 | 1 | 0.6722622 | 82 | 28.6 | 71.2 | 0 | 8.928207 | 0.9401157
220.316 | 41.13 | 2.32162 | 46 | 1 | 0.6722622 | 82 | 28.6 | 71.2 | 0 | 9.344947 | 0.9500034
220.316 | 41.13 | 2.32162 | 46 | 1 | 0.6722622 | 82 | 28.6 | 71.2 | 0 | 9.798163 | 0.9481831
220.316 | 41.13 | 2.32162 | 46 | 1 | 0.6722622 | 82 | 28.6 | 71.2 | 0 | 10.25111 | 0.9483158
220.316 | 41.13 | 2.32162 | 46 | 1 | 0.6722622 | 82 | 28.6 | 71.2 | 0 | 10.91283 | 0.9504627
220.316 | 41.13 | 2.32162 | 46 | 1 | 0.6722622 | 82 | 28.6 | 71.2 | 0 | 11.33038 | 0.9544913
220.316 | 41.13 | 2.32162 | 46 | 1 | 0.6722622 | 82 | 28.6 | 71.2 | 0 | 13.87356 | 0.9571895
220.316 | 41.13 | 2.32162 | 46 | 1 | 0.6722622 | 82 | 28.6 | 71.2 | 0 | 14.32678 | 0.9553692
220.316 | 41.13 | 2.32162 | 46 | 1 | 0.6722622 | 82 | 28.6 | 71.2 | 0 | 15.33719 | 0.9556652
220.316 | 41.13 | 2.32162 | 46 | 1 | 0.6722622 | 82 | 28.6 | 71.2 | 0 | 16.27765 | 0.9578938
220.316 | 41.13 | 2.32162 | 46 | 1 | 0.6722622 | 82 | 28.6 | 71.2 | 0 | 16.69575 | 0.9580163
220.316 | 41.13 | 2.32162 | 46 | 1 | 0.6722622 | 82 | 28.6 | 71.2 | 0 | 18.22879 | 0.9584655
220.316 | 41.13 | 2.32162 | 46 | 1 | 1.016191 | 82 | 34.8 | 69 | 0 | 0 | 0
220.316 | 41.13 | 2.32162 | 46 | 1 | 1.016191 | 82 | 34.8 | 69 | 0 | 0.2624022 | 0.1172644
220.316 | 41.13 | 2.32162 | 46 | 1 | 1.016191 | 82 | 34.8 | 69 | 0 | 0.3168425 | 0.2266553
220.316 | 41.13 | 2.32162 | 46 | 1 | 1.016191 | 82 | 34.8 | 69 | 0 | 0.4159238 | 0.2657469
220.316 | 41.13 | 2.32162 | 46 | 1 | 1.016191 | 82 | 34.8 | 69 | 0 | 0.4439605 | 0.3145832
220.316 | 41.13 | 2.32162 | 46 | 1 | 1.016191 | 82 | 34.8 | 69 | 0 | 0.4390609 | 0.349738
220.316 | 41.13 | 2.32162 | 46 | 1 | 1.016191 | 82 | 34.8 | 69 | 0 | 1.087717 | 0.4456312
220.316 | 41.13 | 2.32162 | 46 | 1 | 1.016191 | 82 | 34.8 | 69 | 0 | 1.267914 | 0.6527152
220.316 | 41.13 | 2.32162 | 46 | 1 | 1.016191 | 82 | 34.8 | 69 | 0 | 1.984621 | 0.7603471
220.316 | 41.13 | 2.32162 | 46 | 1 | 1.016191 | 82 | 34.8 | 69 | 0 | 2.143314 | 0.8717217
220.316 | 41.13 | 2.32162 | 46 | 1 | 1.016191 | 82 | 34.8 | 69 | 0 | 2.243484 | 0.903001
220.316 | 41.13 | 2.32162 | 46 | 1 | 1.016191 | 82 | 34.8 | 69 | 0 | 3.008098 | 0.9168969
220.316 | 41.13 | 2.32162 | 46 | 1 | 1.016191 | 82 | 34.8 | 69 | 0 | 3.355427 | 0.9248112
220.316 | 41.13 | 2.32162 | 46 | 1 | 1.016191 | 82 | 34.8 | 69 | 0 | 3.98149 | 0.9328071
220.316 | 41.13 | 2.32162 | 46 | 1 | 1.016191 | 82 | 34.8 | 69 | 0 | 4.400953 | 0.9231643
220.316 | 41.13 | 2.32162 | 46 | 1 | 1.016191 | 82 | 34.8 | 69 | 0 | 6.904117 | 0.9629602
220.316 | 41.13 | 2.32162 | 46 | 1 | 1.016191 | 82 | 34.8 | 69 | 0 | 7.358149 | 0.9552807
220.316 | 41.13 | 2.32162 | 46 | 1 | 1.016191 | 82 | 34.8 | 69 | 0 | 7.846206 | 0.9534706
220.316 | 41.13 | 2.32162 | 46 | 1 | 1.016191 | 82 | 34.8 | 69 | 0 | 8.298877 | 0.9555563
220.316 | 41.13 | 2.32162 | 46 | 1 | 1.016191 | 82 | 34.8 | 69 | 0 | 9.030555 | 0.9557707
220.316 | 41.13 | 2.32162 | 46 | 1 | 1.016191 | 82 | 34.8 | 69 | 0 | 9.343586 | 0.9597686
220.316 | 41.13 | 2.32162 | 46 | 1 | 1.016191 | 82 | 34.8 | 69 | 0 | 9.901055 | 0.9599319
220.316 | 41.13 | 2.32162 | 46 | 1 | 1.016191 | 82 | 34.8 | 69 | 0 | 10.2492 | 0.9619871
220.316 | 41.13 | 2.32162 | 46 | 1 | 1.016191 | 82 | 34.8 | 69 | 0 | 11.01518 | 0.9661177
220.316 | 41.13 | 2.32162 | 46 | 1 | 1.016191 | 82 | 34.8 | 69 | 0 | 11.29391 | 0.9661994
220.316 | 41.13 | 2.32162 | 46 | 1 | 1.016191 | 82 | 34.8 | 69 | 0 | 13.90677 | 0.968918
220.316 | 41.13 | 2.32162 | 46 | 1 | 1.016191 | 82 | 34.8 | 69 | 0 | 14.18551 | 0.9689997
220.316 | 41.13 | 2.32162 | 46 | 1 | 1.016191 | 82 | 34.8 | 69 | 0 | 15.33528 | 0.9693365
220.316 | 41.13 | 2.32162 | 46 | 1 | 1.016191 | 82 | 34.8 | 69 | 0 | 16.27601 | 0.9696121
220.316 | 41.13 | 2.32162 | 46 | 1 | 1.016191 | 82 | 34.8 | 69 | 0 | 16.69411 | 0.9697346
220.316 | 41.13 | 2.32162 | 46 | 1 | 1.016191 | 82 | 34.8 | 69 | 0 | 18.26199 | 0.9701939
410.493 | 64.16 | 3.59042 | 28 | 3 | 0.5 | 5.91 | 19.97 | 59.97 | 0 | 0 | 0
410.493 | 64.16 | 3.59042 | 28 | 3 | 0.5 | 5.91 | 19.97 | 59.97 | 0 | 1.966715 | 0.03885481
410.493 | 64.16 | 3.59042 | 28 | 3 | 0.5 | 5.91 | 19.97 | 59.97 | 0 | 3.030893 | 0.07361963
410.493 | 64.16 | 3.59042 | 28 | 3 | 0.5 | 5.91 | 19.97 | 59.97 | 0 | 4.094232 | 0.1186094
410.493 | 64.16 | 3.59042 | 28 | 3 | 0.5 | 5.91 | 19.97 | 59.97 | 0 | 6.0591 | 0.1799591
410.493 | 64.16 | 3.59042 | 28 | 3 | 0.5 | 5.91 | 19.97 | 59.97 | 0 | 8.027158 | 0.202454
410.493 | 64.16 | 3.59042 | 28 | 3 | 0.5 | 5.91 | 19.97 | 59.97 | 0 | 9.83089 | 0.2269939
410.493 | 64.16 | 3.59042 | 28 | 3 | 0.5 | 5.91 | 19.97 | 59.97 | 0 | 12.20498 | 0.3026585
410.493 | 64.16 | 3.59042 | 28 | 3 | 0.5 | 5.91 | 19.97 | 59.97 | 0 | 15.96955 | 0.4376278
410.493 | 64.16 | 3.59042 | 28 | 3 | 0.5 | 5.91 | 19.97 | 59.97 | 0 | 20.06479 | 0.5439673
410.493 | 64.16 | 3.59042 | 28 | 3 | 0.5 | 5.91 | 19.97 | 59.97 | 0 | 23.99889 | 0.6134969
410.493 | 64.16 | 3.59042 | 28 | 3 | 0.5 | 5.91 | 19.97 | 59.97 | 0 | 27.9345 | 0.6646217
410.493 | 64.16 | 3.59042 | 28 | 3 | 0.5 | 5.91 | 19.97 | 59.97 | 0 | 31.95253 | 0.7116564
410.493 | 64.16 | 3.59042 | 28 | 3 | 0.5 | 5.91 | 19.97 | 59.97 | 0 | 35.88965 | 0.7443763
410.493 | 64.16 | 3.59042 | 28 | 3 | 0.5 | 5.91 | 19.97 | 59.97 | 0 | 39.99161 | 0.7689162
410.493 | 64.16 | 3.59042 | 28 | 3 | 0.5 | 5.91 | 19.97 | 59.97 | 0 | 43.84883 | 0.7750511
410.493 | 64.16 | 3.59042 | 28 | 3 | 0.5 | 5.91 | 19.97 | 59.97 | 0 | 47.62297 | 0.793456
410.493 | 64.16 | 3.59042 | 28 | 3 | 0.5 | 5.91 | 19.97 | 59.97 | 0 | 52.05475 | 0.799591
410.493 | 64.16 | 3.59042 | 28 | 3 | 0.5 | 5.91 | 19.97 | 59.97 | 0 | 55.66574 | 0.805726
410.493 | 64.16 | 3.59042 | 28 | 3 | 0.5 | 5.91 | 19.97 | 59.97 | 0 | 60.01511 | 0.8159509
415.961 | 38.77 | 4.7829 | 5 | 3 | 0.25 | 29.4 | 15.92 | 78.79 | 0 | 0 | 0
415.961 | 38.77 | 4.7829 | 5 | 3 | 0.25 | 29.4 | 15.92 | 78.79 | 0 | 0.08191659 | 0.03378378
415.961 | 38.77 | 4.7829 | 5 | 3 | 0.25 | 29.4 | 15.92 | 78.79 | 0 | 0.2492008 | 0.1824324
415.961 | 38.77 | 4.7829 | 5 | 3 | 0.25 | 29.4 | 15.92 | 78.79 | 0 | 0.4766965 | 0.3243243
415.961 | 38.77 | 4.7829 | 5 | 3 | 0.25 | 29.4 | 15.92 | 78.79 | 0 | 1.005794 | 0.4459459
415.961 | 38.77 | 4.7829 | 5 | 3 | 0.25 | 29.4 | 15.92 | 78.79 | 0 | 2.039287 | 0.5765766
415.961 | 38.77 | 4.7829 | 5 | 3 | 0.25 | 29.4 | 15.92 | 78.79 | 0 | 3.011298 | 0.6824324
415.961 | 38.77 | 4.7829 | 5 | 3 | 0.25 | 29.4 | 15.92 | 78.79 | 0 | 4.022268 | 0.7545045
415.961 | 38.77 | 4.7829 | 5 | 3 | 0.25 | 29.4 | 15.92 | 78.79 | 0 | 5.072199 | 0.7927928
415.961 | 38.77 | 4.7829 | 5 | 3 | 0.25 | 29.4 | 15.92 | 78.79 | 0 | 6.061465 | 0.8265766
415.961 | 38.77 | 4.7829 | 5 | 3 | 0.25 | 29.4 | 15.92 | 78.79 | 0 | 7.030296 | 0.8536036
415.961 | 38.77 | 4.7829 | 5 | 3 | 0.25 | 29.4 | 15.92 | 78.79 | 0 | 7.998583 | 0.8671171
415.961 | 38.77 | 4.7829 | 5 | 3 | 0.25 | 29.4 | 15.92 | 78.79 | 0 | 9.026991 | 0.8716216
415.961 | 38.77 | 4.7829 | 5 | 3 | 0.25 | 29.4 | 15.92 | 78.79 | 0 | 9.994914 | 0.8761261
418.574 | 72.83 | 4.5856 | 22 | 1 | 0.0025 | 217.95 | 0.2127182 | 85.3 | 0 | 0 | 0
418.574 | 72.83 | 4.5856 | 22 | 1 | 0.0025 | 217.95 | 0.2127182 | 85.3 | 0 | 2.974772 | 0.08211144
418.574 | 72.83 | 4.5856 | 22 | 1 | 0.0025 | 217.95 | 0.2127182 | 85.3 | 0 | 6.051776 | 0.2697947
418.574 | 72.83 | 4.5856 | 22 | 1 | 0.0025 | 217.95 | 0.2127182 | 85.3 | 0 | 9.082694 | 0.4604106
418.574 | 72.83 | 4.5856 | 22 | 1 | 0.0025 | 217.95 | 0.2127182 | 85.3 | 0 | 11.97155 | 0.6187683
418.574 | 72.83 | 4.5856 | 22 | 1 | 0.0025 | 217.95 | 0.2127182 | 85.3 | 0 | 15.13583 | 0.7478006
418.574 | 72.83 | 4.5856 | 22 | 1 | 0.0025 | 217.95 | 0.2127182 | 85.3 | 0 | 18.11305 | 0.8592375
418.574 | 72.83 | 4.5856 | 22 | 1 | 0.0025 | 217.95 | 0.2127182 | 85.3 | 0 | 21.13445 | 0.9472141
804.031 | 178.36 | 4.639 | 13.6 | 3 | 0.43 | 16.3 | 29.3 | 97.7 | 1 | 0 | 0
804.031 | 178.36 | 4.639 | 13.6 | 3 | 0.43 | 16.3 | 29.3 | 97.7 | 1 | 0.9610984 | 0.02770457
804.031 | 178.36 | 4.639 | 13.6 | 3 | 0.43 | 16.3 | 29.3 | 97.7 | 1 | 3.075515 | 0.3003788
804.031 | 178.36 | 4.639 | 13.6 | 3 | 0.43 | 16.3 | 29.3 | 97.7 | 1 | 6.983982 | 0.8387911
804.031 | 178.36 | 4.639 | 13.6 | 3 | 0.43 | 16.3 | 29.3 | 97.7 | 1 | 13.96796 | 0.9672374
804.031 | 178.36 | 4.639 | 13.6 | 3 | 0.43 | 16.1 | 29.5 | 98.3 | 1 | 0 | 0
804.031 | 178.36 | 4.639 | 13.6 | 3 | 0.43 | 16.1 | 29.5 | 98.3 | 1 | 1.040644 | 0.01200051
804.031 | 178.36 | 4.639 | 13.6 | 3 | 0.43 | 16.1 | 29.5 | 98.3 | 1 | 2.981198 | 0.09744315
804.031 | 178.36 | 4.639 | 13.6 | 3 | 0.43 | 16.1 | 29.5 | 98.3 | 1 | 6.989336 | 0.6416549
804.031 | 178.36 | 4.639 | 13.6 | 3 | 0.43 | 16.1 | 29.5 | 98.3 | 1 | 9.974217 | 0.9021457
314.469 | 34.14 | 4.7235 | 8.65 | 1 | 0.25 | 22.1 | 19.6 | 78.3 | 1 | 0 | 0
314.469 | 34.14 | 4.7235 | 8.65 | 1 | 0.25 | 22.1 | 19.6 | 78.3 | 1 | 0.2898985 | 0.0635514
314.469 | 34.14 | 4.7235 | 8.65 | 1 | 0.25 | 22.1 | 19.6 | 78.3 | 1 | 0.2898985 | 0.0635514
314.469 | 34.14 | 4.7235 | 8.65 | 1 | 0.25 | 22.1 | 19.6 | 78.3 | 1 | 0.7141898 | 0.1831776
314.469 | 34.14 | 4.7235 | 8.65 | 1 | 0.25 | 22.1 | 19.6 | 78.3 | 1 | 1.760338 | 0.3252336
314.469 | 34.14 | 4.7235 | 8.65 | 1 | 0.25 | 22.1 | 19.6 | 78.3 | 1 | 2.805864 | 0.4392523
314.469 | 34.14 | 4.7235 | 8.65 | 1 | 0.25 | 22.1 | 19.6 | 78.3 | 1 | 3.784069 | 0.5196262
314.469 | 34.14 | 4.7235 | 8.65 | 1 | 0.25 | 22.1 | 19.6 | 78.3 | 1 | 4.695452 | 0.588785
314.469 | 34.14 | 4.7235 | 8.65 | 1 | 0.25 | 22.1 | 19.6 | 78.3 | 1 | 5.739277 | 0.6261682
314.469 | 34.14 | 4.7235 | 8.65 | 1 | 0.25 | 22.1 | 19.6 | 78.3 | 1 | 6.805833 | 0.6878505
314.469 | 34.14 | 4.7235 | 8.65 | 1 | 0.25 | 22.1 | 19.6 | 78.3 | 1 | 7.7611 | 0.7345794
314.469 | 34.14 | 4.7235 | 8.65 | 1 | 0.25 | 22.1 | 19.6 | 78.3 | 1 | 8.76075 | 0.7813084
314.469 | 34.14 | 4.7235 | 8.65 | 1 | 0.25 | 22.1 | 19.6 | 78.3 | 1 | 9.760483 | 0.8317757
314.469 | 34.14 | 4.7235 | 8.65 | 1 | 0.25 | 22.1 | 19.6 | 78.3 | 1 | 10.78216 | 0.871028
314.469 | 34.14 | 4.7235 | 8.65 | 1 | 0.25 | 22.1 | 19.6 | 78.3 | 1 | 11.75933 | 0.9046729
314.469 | 34.14 | 4.7235 | 8.65 | 1 | 0.25 | 22.1 | 19.6 | 78.3 | 1 | 12.78092 | 0.9401869
314.469 | 34.14 | 4.7235 | 8.65 | 1 | 0.25 | 22.1 | 19.6 | 78.3 | 1 | 14.73463 | 0.9794393
314.469 | 34.14 | 4.7235 | 8.65 | 1 | 0.25 | 22.1 | 19.6 | 78.3 | 1 | 16.77653 | 0.9925234
203.216 | 22 | 2.28502 | 18 | 1 | 0.3 | 18.1 | 8.2 | 80.2 | 0 | 0 | 0
203.216 | 22 | 2.28502 | 18 | 1 | 0.3 | 18.1 | 8.2 | 80.2 | 0 | 0.0443787 | 0.09544469
203.216 | 22 | 2.28502 | 18 | 1 | 0.3 | 18.1 | 8.2 | 80.2 | 0 | 0.1220414 | 0.1236443
203.216 | 22 | 2.28502 | 18 | 1 | 0.3 | 18.1 | 8.2 | 80.2 | 0 | 0.1997041 | 0.1995662
203.216 | 22 | 2.28502 | 18 | 1 | 0.3 | 18.1 | 8.2 | 80.2 | 0 | 0.2662722 | 0.2321041
203.216 | 22 | 2.28502 | 18 | 1 | 0.3 | 18.1 | 8.2 | 80.2 | 0 | 0.5325444 | 0.2603037
203.216 | 22 | 2.28502 | 18 | 1 | 0.3 | 18.1 | 8.2 | 80.2 | 0 | 1.02071 | 0.3383948
203.216 | 22 | 2.28502 | 18 | 1 | 0.3 | 18.1 | 8.2 | 80.2 | 0 | 2.008136 | 0.4511931
203.216 | 22 | 2.28502 | 18 | 1 | 0.3 | 18.1 | 8.2 | 80.2 | 0 | 2.995562 | 0.5422993
203.216 | 22 | 2.28502 | 18 | 1 | 0.3 | 18.1 | 8.2 | 80.2 | 0 | 4.027367 | 0.6290672
203.216 | 22 | 2.28502 | 18 | 1 | 0.3 | 18.1 | 8.2 | 80.2 | 0 | 4.992604 | 0.6550976
203.216 | 22 | 2.28502 | 18 | 1 | 0.3 | 18.1 | 8.2 | 80.2 | 0 | 6.002219 | 0.6637744
203.216 | 22 | 2.28502 | 18 | 1 | 0.3 | 18.1 | 8.2 | 80.2 | 0 | 7.045118 | 0.6832972
203.216 | 22 | 2.28502 | 18 | 1 | 0.3 | 18.1 | 8.2 | 80.2 | 0 | 7.5 | 0.6941432
877.045 | 220.15 | 5.64822 | 45 | 1 | 0.1 | 16.737 | 8.04 | 88.49 | 0 | 0 | 0
877.045 | 220.15 | 5.64822 | 45 | 1 | 0.1 | 16.737 | 8.04 | 88.49 | 0 | 1.036411 | 0.05369318
877.045 | 220.15 | 5.64822 | 45 | 1 | 0.1 | 16.737 | 8.04 | 88.49 | 0 | 1.933643 | 0.08948864
877.045 | 220.15 | 5.64822 | 45 | 1 | 0.1 | 16.737 | 8.04 | 88.49 | 0 | 3.036319 | 0.1125
877.045 | 220.15 | 5.64822 | 45 | 1 | 0.1 | 16.737 | 8.04 | 88.49 | 0 | 4.002359 | 0.1482955
877.045 | 220.15 | 5.64822 | 45 | 1 | 0.1 | 16.737 | 8.04 | 88.49 | 0 | 4.968007 | 0.1789773
877.045 | 220.15 | 5.64822 | 45 | 1 | 0.1 | 16.737 | 8.04 | 88.49 | 0 | 5.932678 | 0.196875
877.045 | 220.15 | 5.64822 | 45 | 1 | 0.1 | 16.737 | 8.04 | 88.49 | 0 | 7.036528 | 0.2352273
877.045 | 220.15 | 5.64822 | 45 | 1 | 0.1 | 16.737 | 8.04 | 88.49 | 0 | 8.07157 | 0.2735795
877.045 | 220.15 | 5.64822 | 45 | 1 | 0.1 | 16.737 | 8.04 | 88.49 | 0 | 8.90019 | 0.3119318
877.045 | 220.15 | 5.64822 | 45 | 1 | 0.1 | 16.737 | 8.04 | 88.49 | 0 | 10.00463 | 0.3579545
877.045 | 220.15 | 5.64822 | 45 | 1 | 0.1 | 16.737 | 8.04 | 88.49 | 0 | 10.83344 | 0.3988636
877.045 | 220.15 | 5.64822 | 45 | 1 | 0.1 | 16.737 | 8.04 | 88.49 | 0 | 11.93788 | 0.4448864
877.045 | 220.15 | 5.64822 | 45 | 1 | 0.1 | 16.737 | 8.04 | 88.49 | 0 | 13.04231 | 0.4909091
877.045 | 220.15 | 5.64822 | 45 | 1 | 0.1 | 16.737 | 8.04 | 88.49 | 0 | 14.00835 | 0.5267045
877.045 | 220.15 | 5.64822 | 45 | 1 | 0.1 | 16.737 | 8.04 | 88.49 | 0 | 15.11318 | 0.5778409
877.045 | 220.15 | 5.64822 | 45 | 1 | 0.1 | 16.737 | 8.04 | 88.49 | 0 | 16.00963 | 0.6034091
877.045 | 220.15 | 5.64822 | 45 | 1 | 0.1 | 16.737 | 8.04 | 88.49 | 0 | 17.0433 | 0.6238636
877.045 | 220.15 | 5.64822 | 45 | 1 | 0.1 | 16.737 | 8.04 | 88.49 | 0 | 18.07698 | 0.6443182
877.045 | 220.15 | 5.64822 | 45 | 1 | 0.1 | 16.737 | 8.04 | 88.49 | 0 | 19.04165 | 0.6622159
877.045 | 220.15 | 5.64822 | 45 | 1 | 0.1 | 16.737 | 8.04 | 88.49 | 0 | 20.07513 | 0.6801136
877.045 | 220.15 | 5.64822 | 45 | 1 | 0.1 | 16.737 | 8.04 | 88.49 | 0 | 21.03921 | 0.6903409
877.045 | 220.15 | 5.64822 | 45 | 1 | 0.1 | 16.737 | 8.04 | 88.49 | 0 | 22.0033 | 0.7005682
877.045 | 220.15 | 5.64822 | 45 | 1 | 0.1 | 16.737 | 8.04 | 88.49 | 0 | 22.96719 | 0.7082386
877.045 | 220.15 | 5.64822 | 45 | 1 | 0.1 | 16.737 | 8.04 | 88.49 | 0 | 24.06869 | 0.7159091
877.045 | 220.15 | 5.64822 | 45 | 1 | 0.1 | 16.737 | 8.04 | 88.49 | 0 | 25.1698 | 0.7184659
877.045 | 220.15 | 5.64822 | 45 | 1 | 0.1 | 16.737 | 8.04 | 88.49 | 0 | 25.99569 | 0.7210227
877.045 | 220.15 | 5.64822 | 45 | 1 | 0.1 | 16.737 | 8.04 | 88.49 | 0 | 26.89018 | 0.7210227
877.045 | 220.15 | 5.64822 | 45 | 1 | 0.1 | 16.737 | 8.04 | 88.49 | 0 | 28.12891 | 0.7235795
877.045 | 220.15 | 5.64822 | 45 | 1 | 0.1 | 16.737 | 8.04 | 88.49 | 0 | 29.09202 | 0.7210227
877.045 | 220.15 | 5.64822 | 45 | 1 | 0.1 | 16.737 | 8.04 | 88.49 | 0 | 29.8489 | 0.7210227
877.045 | 220.15 | 5.64822 | 45 | 1 | 0.25 | 25.267 | 17.16 | 85.78 | 0 | 0 | 0
877.045 | 220.15 | 5.64822 | 45 | 1 | 0.25 | 25.267 | 17.16 | 85.78 | 0 | 1.038561 | 0.08181818
877.045 | 220.15 | 5.64822 | 45 | 1 | 0.25 | 25.267 | 17.16 | 85.78 | 0 | 1.867767 | 0.1278409
877.045 | 220.15 | 5.64822 | 45 | 1 | 0.25 | 25.267 | 17.16 | 85.78 | 0 | 3.040424 | 0.1661932
877.045 | 220.15 | 5.64822 | 45 | 1 | 0.25 | 25.267 | 17.16 | 85.78 | 0 | 4.005877 | 0.1943182
877.045 | 220.15 | 5.64822 | 45 | 1 | 0.25 | 25.267 | 17.16 | 85.78 | 0 | 4.9035 | 0.2352273
877.045 | 220.15 | 5.64822 | 45 | 1 | 0.25 | 25.267 | 17.16 | 85.78 | 0 | 5.868367 | 0.2556818
877.045 | 220.15 | 5.64822 | 45 | 1 | 0.25 | 25.267 | 17.16 | 85.78 | 0 | 6.9038 | 0.2991477
877.045 | 220.15 | 5.64822 | 45 | 1 | 0.25 | 25.267 | 17.16 | 85.78 | 0 | 8.007063 | 0.3298295
877.045 | 220.15 | 5.64822 | 45 | 1 | 0.25 | 25.267 | 17.16 | 85.78 | 0 | 8.973494 | 0.3707386
877.045 | 220.15 | 5.64822 | 45 | 1 | 0.25 | 25.267 | 17.16 | 85.78 | 0 | 10.00834 | 0.4065341
877.045 | 220.15 | 5.64822 | 45 | 1 | 0.25 | 25.267 | 17.16 | 85.78 | 0 | 11.04358 | 0.4474432
877.045 | 220.15 | 5.64822 | 45 | 1 | 0.25 | 25.267 | 17.16 | 85.78 | 0 | 11.94101 | 0.4857955
877.045 | 220.15 | 5.64822 | 45 | 1 | 0.25 | 25.267 | 17.16 | 85.78 | 0 | 13.18247 | 0.5241477
877.045 | 220.15 | 5.64822 | 45 | 1 | 0.25 | 25.267 | 17.16 | 85.78 | 0 | 14.28691 | 0.5701705
877.045 | 220.15 | 5.64822 | 45 | 1 | 0.25 | 25.267 | 17.16 | 85.78 | 0 | 15.04594 | 0.5982955
877.045 | 220.15 | 5.64822 | 45 | 1 | 0.25 | 25.267 | 17.16 | 85.78 | 0 | 15.94239 | 0.6238636
877.045 | 220.15 | 5.64822 | 45 | 1 | 0.25 | 25.267 | 17.16 | 85.78 | 0 | 17.11426 | 0.6519886
877.045 | 220.15 | 5.64822 | 45 | 1 | 0.25 | 25.267 | 17.16 | 85.78 | 0 | 18.01013 | 0.6698864
877.045 | 220.15 | 5.64822 | 45 | 1 | 0.25 | 25.267 | 17.16 | 85.78 | 0 | 19.04439 | 0.6980114
877.045 | 220.15 | 5.64822 | 45 | 1 | 0.25 | 25.267 | 17.16 | 85.78 | 0 | 19.87183 | 0.7210227
877.045 | 220.15 | 5.64822 | 45 | 1 | 0.25 | 25.267 | 17.16 | 85.78 | 0 | 20.97412 | 0.7389205
877.045 | 220.15 | 5.64822 | 45 | 1 | 0.25 | 25.267 | 17.16 | 85.78 | 0 | 22.0076 | 0.7568182
877.045 | 220.15 | 5.64822 | 45 | 1 | 0.25 | 25.267 | 17.16 | 85.78 | 0 | 23.04108 | 0.7747159
877.045 | 220.15 | 5.64822 | 45 | 1 | 0.25 | 25.267 | 17.16 | 85.78 | 0 | 24.00477 | 0.7798295
877.045 | 220.15 | 5.64822 | 45 | 1 | 0.25 | 25.267 | 17.16 | 85.78 | 0 | 25.10666 | 0.7926136
877.045 | 220.15 | 5.64822 | 45 | 1 | 0.25 | 25.267 | 17.16 | 85.78 | 0 | 26.00155 | 0.7977273
877.045 | 220.15 | 5.64822 | 45 | 1 | 0.25 | 25.267 | 17.16 | 85.78 | 0 | 26.89605 | 0.7977273
877.045 | 220.15 | 5.64822 | 45 | 1 | 0.25 | 25.267 | 17.16 | 85.78 | 0 | 27.99735 | 0.8028409
877.045 | 220.15 | 5.64822 | 45 | 1 | 0.25 | 25.267 | 17.16 | 85.78 | 0 | 29.02966 | 0.8053977
877.045 | 220.15 | 5.64822 | 45 | 1 | 0.25 | 25.267 | 17.16 | 85.78 | 0 | 29.99296 | 0.8053977
877.045 | 220.15 | 5.64822 | 45 | 1 | 0.5 | 27.833 | 23.93 | 71.8 | 0 | 0 | 0
877.045 | 220.15 | 5.64822 | 45 | 1 | 0.5 | 27.833 | 23.93 | 71.8 | 0 | 1.04032 | 0.1048295
877.045 | 220.15 | 5.64822 | 45 | 1 | 0.5 | 27.833 | 23.93 | 71.8 | 0 | 1.938725 | 0.1559659
877.045 | 220.15 | 5.64822 | 45 | 1 | 0.5 | 27.833 | 23.93 | 71.8 | 0 | 3.042184 | 0.1892045
877.045 | 220.15 | 5.64822 | 45 | 1 | 0.5 | 27.833 | 23.93 | 71.8 | 0 | 3.939416 | 0.225
877.045 | 220.15 | 5.64822 | 45 | 1 | 0.5 | 27.833 | 23.93 | 71.8 | 0 | 4.973871 | 0.2556818
877.045 | 220.15 | 5.64822 | 45 | 1 | 0.5 | 27.833 | 23.93 | 71.8 | 0 | 5.939715 | 0.2889205
877.045 | 220.15 | 5.64822 | 45 | 1 | 0.5 | 27.833 | 23.93 | 71.8 | 0 | 6.905559 | 0.3221591
877.045 | 220.15 | 5.64822 | 45 | 1 | 0.5 | 27.833 | 23.93 | 71.8 | 0 | 8.215831 | 0.3605114
877.045 | 220.15 | 5.64822 | 45 | 1 | 0.5 | 27.833 | 23.93 | 71.8 | 0 | 8.906641 | 0.3963068
877.045 | 220.15 | 5.64822 | 45 | 1 | 0.5 | 27.833 | 23.93 | 71.8 | 0 | 10.01088 | 0.4397727
877.045 | 220.15 | 5.64822 | 45 | 1 | 0.5 | 27.833 | 23.93 | 71.8 | 0 | 10.83872 | 0.4678977
877.045 | 220.15 | 5.64822 | 45 | 1 | 0.5 | 27.833 | 23.93 | 71.8 | 0 | 11.94276 | 0.5088068
877.045 | 220.15 | 5.64822 | 45 | 1 | 0.5 | 27.833 | 23.93 | 71.8 | 0 | 12.90802 | 0.534375
877.045 | 220.15 | 5.64822 | 45 | 1 | 0.5 | 27.833 | 23.93 | 71.8 | 0 | 14.01207 | 0.5752841
877.045 | 220.15 | 5.64822 | 45 | 1 | 0.5 | 27.833 | 23.93 | 71.8 | 0 | 14.90832 | 0.5982955
877.045 | 220.15 | 5.64822 | 45 | 1 | 0.5 | 27.833 | 23.93 | 71.8 | 0 | 15.73616 | 0.6264205
877.045 | 220.15 | 5.64822 | 45 | 1 | 0.5 | 27.833 | 23.93 | 71.8 | 0 | 17.11387 | 0.646875
877.045 | 220.15 | 5.64822 | 45 | 1 | 0.5 | 27.833 | 23.93 | 71.8 | 0 | 18.21733 | 0.6801136
877.045 | 220.15 | 5.64822 | 45 | 1 | 0.5 | 27.833 | 23.93 | 71.8 | 0 | 18.83777 | 0.6954545
877.045 | 220.15 | 5.64822 | 45 | 1 | 0.5 | 27.833 | 23.93 | 71.8 | 0 | 19.80205 | 0.7082386
877.045 | 220.15 | 5.64822 | 45 | 1 | 0.5 | 27.833 | 23.93 | 71.8 | 0 | 20.90453 | 0.7286932
877.045 | 220.15 | 5.64822 | 45 | 1 | 0.5 | 27.833 | 23.93 | 71.8 | 0 | 22.21304 | 0.7440341
877.045 | 220.15 | 5.64822 | 45 | 1 | 0.5 | 27.833 | 23.93 | 71.8 | 0 | 22.90151 | 0.7491477
877.045 | 220.15 | 5.64822 | 45 | 1 | 0.5 | 27.833 | 23.93 | 71.8 | 0 | 24.20982 | 0.7619318
877.045 | 220.15 | 5.64822 | 45 | 1 | 0.5 | 27.833 | 23.93 | 71.8 | 0 | 24.8979 | 0.7619318
877.045 | 220.15 | 5.64822 | 45 | 1 | 0.5 | 27.833 | 23.93 | 71.8 | 0 | 25.9996 | 0.7721591
877.045 | 220.15 | 5.64822 | 45 | 1 | 0.5 | 27.833 | 23.93 | 71.8 | 0 | 27.0321 | 0.7772727
877.045 | 220.15 | 5.64822 | 45 | 1 | 0.5 | 27.833 | 23.93 | 71.8 | 0 | 27.92659 | 0.7772727
877.045 | 220.15 | 5.64822 | 45 | 1 | 0.5 | 27.833 | 23.93 | 71.8 | 0 | 28.9589 | 0.7798295
877.045 | 220.15 | 5.64822 | 45 | 1 | 0.5 | 27.833 | 23.93 | 71.8 | 0 | 29.85378 | 0.7849432
392.467 | 94.83 | 1.8957 | 9.5 | 3 | 0.2 | 11.34 | 11.4 | 68.4 | 0 | 0 | 0
392.467 | 94.83 | 1.8957 | 9.5 | 3 | 0.2 | 11.34 | 11.4 | 68.4 | 0 | 1.011385 | 0.3943523
392.467 | 94.83 | 1.8957 | 9.5 | 3 | 0.2 | 11.34 | 11.4 | 68.4 | 0 | 1.15668 | 0.4566193
392.467 | 94.83 | 1.8957 | 9.5 | 3 | 0.2 | 11.34 | 11.4 | 68.4 | 0 | 3.088581 | 0.5809639
392.467 | 94.83 | 1.8957 | 9.5 | 3 | 0.2 | 11.34 | 11.4 | 68.4 | 0 | 8.073252 | 0.6911156
392.467 | 94.83 | 1.8957 | 9.5 | 3 | 0.2 | 11.34 | 11.4 | 68.4 | 0 | 15.18608 | 0.6937554
392.467 | 94.83 | 1.8957 | 9.5 | 3 | 0.2 | 11.34 | 11.4 | 68.4 | 0 | 28.2724 | 0.7026267
392.467 | 94.83 | 1.8957 | 20 | 3 | 0.1428571 | 113.9 | 10.93 | 66.57 | 0 | 0 | 0
392.467 | 94.83 | 1.8957 | 20 | 3 | 0.1428571 | 113.9 | 10.93 | 66.57 | 0 | 0.5279862 | 0.2256098
392.467 | 94.83 | 1.8957 | 20 | 3 | 0.1428571 | 113.9 | 10.93 | 66.57 | 0 | 1.017511 | 0.453252
392.467 | 94.83 | 1.8957 | 20 | 3 | 0.1428571 | 113.9 | 10.93 | 66.57 | 0 | 2.038774 | 0.5060976
392.467 | 94.83 | 1.8957 | 20 | 3 | 0.1428571 | 113.9 | 10.93 | 66.57 | 0 | 3.020951 | 0.5426829
392.467 | 94.83 | 1.8957 | 20 | 3 | 0.1428571 | 113.9 | 10.93 | 66.57 | 0 | 4.024625 | 0.6382114
392.467 | 94.83 | 1.8957 | 20 | 3 | 0.1428571 | 113.9 | 10.93 | 66.57 | 0 | 5.06637 | 0.7235772
392.467 | 94.83 | 1.8957 | 20 | 3 | 0.1428571 | 113.9 | 10.93 | 66.57 | 0 | 6.047764 | 0.7398374
392.467 | 94.83 | 1.8957 | 20 | 3 | 0.1428571 | 113.9 | 10.93 | 66.57 | 0 | 7.048311 | 0.754065
392.467 | 94.83 | 1.8957 | 20 | 3 | 0.1428571 | 113.9 | 10.93 | 66.57 | 0 | 8.070278 | 0.8252033
392.467 | 94.83 | 1.8957 | 20 | 3 | 0.1428571 | 113.9 | 10.93 | 66.57 | 0 | 9.053002 | 0.8760163
392.467 | 94.83 | 1.8957 | 20 | 3 | 0.1428571 | 113.9 | 10.93 | 66.57 | 0 | 10.09357 | 0.9308943
392.467 | 94.83 | 1.8957 | 20 | 3 | 0.1428571 | 113.9 | 10.93 | 66.57 | 0 | 11.1146 | 0.9776423
392.467 | 94.83 | 1.8957 | 20 | 3 | 0.125 | 69.07 | 10.46 | 64.28 | 0 | 0 | 0
392.467 | 94.83 | 1.8957 | 20 | 3 | 0.125 | 69.07 | 10.46 | 64.28 | 0 | 0.5271263 | 0.203252
392.467 | 94.83 | 1.8957 | 20 | 3 | 0.125 | 69.07 | 10.46 | 64.28 | 0 | 1.036038 | 0.4349593
392.467 | 94.83 | 1.8957 | 20 | 3 | 0.125 | 69.07 | 10.46 | 64.28 | 0 | 2.018136 | 0.4695122
392.467 | 94.83 | 1.8957 | 20 | 3 | 0.125 | 69.07 | 10.46 | 64.28 | 0 | 3.05863 | 0.5223577
392.467 | 94.83 | 1.8957 | 20 | 3 | 0.125 | 69.07 | 10.46 | 64.28 | 0 | 4.042136 | 0.5934959
392.467 | 94.83 | 1.8957 | 20 | 3 | 0.125 | 69.07 | 10.46 | 64.28 | 0 | 5.024547 | 0.6361789
392.467 | 94.83 | 1.8957 | 20 | 3 | 0.125 | 69.07 | 10.46 | 64.28 | 0 | 6.046904 | 0.7174797
392.467 | 94.83 | 1.8957 | 20 | 3 | 0.125 | 69.07 | 10.46 | 64.28 | 0 | 7.028768 | 0.745935
392.467 | 94.83 | 1.8957 | 20 | 3 | 0.125 | 69.07 | 10.46 | 64.28 | 0 | 8.069028 | 0.7926829
392.467 | 94.83 | 1.8957 | 20 | 3 | 0.125 | 69.07 | 10.46 | 64.28 | 0 | 9.089118 | 0.8150407
392.467 | 94.83 | 1.8957 | 20 | 3 | 0.125 | 69.07 | 10.46 | 64.28 | 0 | 10.03299 | 0.8556911
392.467 | 94.83 | 1.8957 | 20 | 3 | 0.125 | 69.07 | 10.46 | 64.28 | 0 | 11.05605 | 0.9552846
392.467 | 94.83 | 1.8957 | 20 | 3 | 0.1111111 | 53.74 | 8.14 | 63.16 | 0 | 0 | 0
392.467 | 94.83 | 1.8957 | 20 | 3 | 0.1111111 | 53.74 | 8.14 | 63.16 | 0 | 0.2735303 | 0.1097561
392.467 | 94.83 | 1.8957 | 20 | 3 | 0.1111111 | 53.74 | 8.14 | 63.16 | 0 | 0.6454034 | 0.2784553
392.467 | 94.83 | 1.8957 | 20 | 3 | 0.1111111 | 53.74 | 8.14 | 63.16 | 0 | 1.01626 | 0.4207317
392.467 | 94.83 | 1.8957 | 20 | 3 | 0.1111111 | 53.74 | 8.14 | 63.16 | 0 | 2.017511 | 0.453252
392.467 | 94.83 | 1.8957 | 20 | 3 | 0.1111111 | 53.74 | 8.14 | 63.16 | 0 | 3.038696 | 0.504065
392.467 | 94.83 | 1.8957 | 20 | 3 | 0.1111111 | 53.74 | 8.14 | 63.16 | 0 | 4.001407 | 0.5345528
392.467 | 94.83 | 1.8957 | 20 | 3 | 0.1111111 | 53.74 | 8.14 | 63.16 | 0 | 5.023609 | 0.6117886
392.467 | 94.83 | 1.8957 | 20 | 3 | 0.1111111 | 53.74 | 8.14 | 63.16 | 0 | 6.06379 | 0.6565041
392.467 | 94.83 | 1.8957 | 20 | 3 | 0.1111111 | 53.74 | 8.14 | 63.16 | 0 | 7.047217 | 0.7256098
392.467 | 94.83 | 1.8957 | 20 | 3 | 0.1111111 | 53.74 | 8.14 | 63.16 | 0 | 8.087164 | 0.7642276
392.467 | 94.83 | 1.8957 | 20 | 3 | 0.1111111 | 53.74 | 8.14 | 63.16 | 0 | 9.068793 | 0.7865854
392.467 | 94.83 | 1.8957 | 20 | 3 | 0.1111111 | 53.74 | 8.14 | 63.16 | 0 | 10.09013 | 0.8414634
392.467 | 94.83 | 1.8957 | 20 | 3 | 0.1111111 | 53.74 | 8.14 | 63.16 | 0 | 11.11312 | 0.9390244
392.467 | 94.83 | 1.8957 | 20 | 3 | 0.1 | 43.49 | 6.55 | 42.83 | 0 | 0 | 0
392.467 | 94.83 | 1.8957 | 20 | 3 | 0.1 | 43.49 | 6.55 | 42.83 | 0 | 0.1174953 | 0.05284553
392.467 | 94.83 | 1.8957 | 20 | 3 | 0.1 | 43.49 | 6.55 | 42.83 | 0 | 0.3705441 | 0.1321138
392.467 | 94.83 | 1.8957 | 20 | 3 | 0.1 | 43.49 | 6.55 | 42.83 | 0 | 0.5110225 | 0.2845528
392.467 | 94.83 | 1.8957 | 20 | 3 | 0.1 | 43.49 | 6.55 | 42.83 | 0 | 1.033927 | 0.3800813
392.467 | 94.83 | 1.8957 | 20 | 3 | 0.1 | 43.49 | 6.55 | 42.83 | 0 | 2.016729 | 0.4329268
392.467 | 94.83 | 1.8957 | 20 | 3 | 0.1 | 43.49 | 6.55 | 42.83 | 0 | 3.07622 | 0.4796748
392.467 | 94.83 | 1.8957 | 20 | 3 | 0.1 | 43.49 | 6.55 | 42.83 | 0 | 4.077783 | 0.5203252
392.467 | 94.83 | 1.8957 | 20 | 3 | 0.1 | 43.49 | 6.55 | 42.83 | 0 | 5.081379 | 0.6138211
392.467 | 94.83 | 1.8957 | 20 | 3 | 0.1 | 43.49 | 6.55 | 42.83 | 0 | 6.082786 | 0.6504065
392.467 | 94.83 | 1.8957 | 20 | 3 | 0.1 | 43.49 | 6.55 | 42.83 | 0 | 7.066213 | 0.7195122
392.467 | 94.83 | 1.8957 | 20 | 3 | 0.1 | 43.49 | 6.55 | 42.83 | 0 | 8.105926 | 0.7520325
392.467 | 94.83 | 1.8957 | 20 | 3 | 0.1 | 43.49 | 6.55 | 42.83 | 0 | 9.06848 | 0.7784553
392.467 | 94.83 | 1.8957 | 20 | 3 | 0.1 | 43.49 | 6.55 | 42.83 | 0 | 10.0892 | 0.8170732
392.467 | 94.83 | 1.8957 | 20 | 3 | 0.1 | 43.49 | 6.55 | 42.83 | 0 | 11.07419 | 0.9268293
392.467 | 94.83 | 1.8957 | 20 | 3 | 0.1 | 40.51 | 7.69 | 53.92 | 0 | 0 | 0
392.467 | 94.83 | 1.8957 | 20 | 3 | 0.1 | 40.51 | 7.69 | 53.92 | 0 | 0.02151074 | 0.04703476
392.467 | 94.83 | 1.8957 | 20 | 3 | 0.1 | 40.51 | 7.69 | 53.92 | 0 | 0.2771089 | 0.2576687
392.467 | 94.83 | 1.8957 | 20 | 3 | 0.1 | 40.51 | 7.69 | 53.92 | 0 | 1.002607 | 0.4887526
392.467 | 94.83 | 1.8957 | 20 | 3 | 0.1 | 40.51 | 7.69 | 53.92 | 0 | 1.942638 | 0.5337423
392.467 | 94.83 | 1.8957 | 20 | 3 | 0.1 | 40.51 | 7.69 | 53.92 | 0 | 3.013919 | 0.5787321
392.467 | 94.83 | 1.8957 | 20 | 3 | 0.1 | 40.51 | 7.69 | 53.92 | 0 | 4.01135 | 0.6441718
392.467 | 94.83 | 1.8957 | 20 | 3 | 0.1 | 40.51 | 7.69 | 53.92 | 0 | 5.04513 | 0.6891616
392.467 | 94.83 | 1.8957 | 20 | 3 | 0.1 | 40.51 | 7.69 | 53.92 | 0 | 6.059011 | 0.7137014
392.467 | 94.83 | 1.8957 | 20 | 3 | 0.1 | 40.51 | 7.69 | 53.92 | 0 | 7.019747 | 0.793456
392.467 | 94.83 | 1.8957 | 20 | 3 | 0.1 | 40.51 | 7.69 | 53.92 | 0 | 8.013957 | 0.801636
392.467 | 94.83 | 1.8957 | 20 | 3 | 0.1 | 40.51 | 7.69 | 53.92 | 0 | 9.065567 | 0.8302658
392.467 | 94.83 | 1.8957 | 20 | 3 | 0.1 | 40.51 | 7.69 | 53.92 | 0 | 10.04264 | 0.8670757
392.467 | 94.83 | 1.8957 | 20 | 3 | 0.1 | 40.51 | 7.69 | 53.92 | 0 | 11.07722 | 0.9263804
392.467 | 94.83 | 1.8957 | 20 | 3 | 0.1 | 37.47 | 6.01 | 45.2 | 0 | 0 | 0
392.467 | 94.83 | 1.8957 | 20 | 3 | 0.1 | 37.47 | 6.01 | 45.2 | 0 | 0.06062117 | 0.07566462
392.467 | 94.83 | 1.8957 | 20 | 3 | 0.1 | 37.47 | 6.01 | 45.2 | 0 | 0.1399923 | 0.1533742
392.467 | 94.83 | 1.8957 | 20 | 3 | 0.1 | 37.47 | 6.01 | 45.2 | 0 | 0.3939801 | 0.3353783
392.467 | 94.83 | 1.8957 | 20 | 3 | 0.1 | 37.47 | 6.01 | 45.2 | 0 | 0.641181 | 0.396728
392.467 | 94.83 | 1.8957 | 20 | 3 | 0.1 | 37.47 | 6.01 | 45.2 | 0 | 0.9479678 | 0.5173824
392.467 | 94.83 | 1.8957 | 20 | 3 | 0.1 | 37.47 | 6.01 | 45.2 | 0 | 1.269018 | 0.5582822
392.467 | 94.83 | 1.8957 | 20 | 3 | 0.1 | 37.47 | 6.01 | 45.2 | 0 | 2.000613 | 0.5644172
392.467 | 94.83 | 1.8957 | 20 | 3 | 0.1 | 37.47 | 6.01 | 45.2 | 0 | 3.016449 | 0.6237219
392.467 | 94.83 | 1.8957 | 20 | 3 | 0.1 | 37.47 | 6.01 | 45.2 | 0 | 3.995936 | 0.7034765
392.467 | 94.83 | 1.8957 | 20 | 3 | 0.1 | 37.47 | 6.01 | 45.2 | 0 | 5.047891 | 0.7382413
392.467 | 94.83 | 1.8957 | 20 | 3 | 0.1 | 37.47 | 6.01 | 45.2 | 0 | 6.081212 | 0.7750511
392.467 | 94.83 | 1.8957 | 20 | 3 | 0.1 | 37.47 | 6.01 | 45.2 | 0 | 7.039992 | 0.8200409
392.467 | 94.83 | 1.8957 | 20 | 3 | 0.1 | 37.47 | 6.01 | 45.2 | 0 | 8.072853 | 0.8486708
392.467 | 94.83 | 1.8957 | 20 | 3 | 0.1 | 37.47 | 6.01 | 45.2 | 0 | 9.067408 | 0.8629857
392.467 | 94.83 | 1.8957 | 20 | 3 | 0.1 | 37.47 | 6.01 | 45.2 | 0 | 10.08163 | 0.8936605
392.467 | 94.83 | 1.8957 | 20 | 3 | 0.1 | 37.47 | 6.01 | 45.2 | 0 | 11.07745 | 0.9304703
392.467 | 94.83 | 1.8957 | 20 | 3 | 0.1 | 35.48 | 5.12 | 37.96 | 0 | 0 | 0
392.467 | 94.83 | 1.8957 | 20 | 3 | 0.1 | 35.48 | 5.12 | 37.96 | 0 | 0.07960123 | 0.0797546
392.467 | 94.83 | 1.8957 | 20 | 3 | 0.1 | 35.48 | 5.12 | 37.96 | 0 | 0.127569 | 0.2658487
392.467 | 94.83 | 1.8957 | 20 | 3 | 0.1 | 35.48 | 5.12 | 37.96 | 0 | 0.4712807 | 0.3762781
392.467 | 94.83 | 1.8957 | 20 | 3 | 0.1 | 35.48 | 5.12 | 37.96 | 0 | 0.9690184 | 0.5582822
392.467 | 94.83 | 1.8957 | 20 | 3 | 0.1 | 35.48 | 5.12 | 37.96 | 0 | 1.982324 | 0.5725971
392.467 | 94.83 | 1.8957 | 20 | 3 | 0.1 | 35.48 | 5.12 | 37.96 | 0 | 3.015874 | 0.6134969
392.467 | 94.83 | 1.8957 | 20 | 3 | 0.1 | 35.48 | 5.12 | 37.96 | 0 | 4.052416 | 0.7075665
392.467 | 94.83 | 1.8957 | 20 | 3 | 0.1 | 35.48 | 5.12 | 37.96 | 0 | 4.992676 | 0.7566462
392.467 | 94.83 | 1.8957 | 20 | 3 | 0.1 | 35.48 | 5.12 | 37.96 | 0 | 6.062807 | 0.7811861
392.467 | 94.83 | 1.8957 | 20 | 3 | 0.1 | 35.48 | 5.12 | 37.96 | 0 | 6.984317 | 0.8302658
392.467 | 94.83 | 1.8957 | 20 | 3 | 0.1 | 35.48 | 5.12 | 37.96 | 0 | 8.093098 | 0.8752556
392.467 | 94.83 | 1.8957 | 20 | 3 | 0.1 | 35.48 | 5.12 | 37.96 | 0 | 9.070054 | 0.9100204
392.467 | 94.83 | 1.8957 | 20 | 3 | 0.1 | 35.48 | 5.12 | 37.96 | 0 | 10.06415 | 0.9161554
392.467 | 94.83 | 1.8957 | 20 | 3 | 0.1 | 35.48 | 5.12 | 37.96 | 0 | 11.09689 | 0.9427403
392.467 | 94.83 | 1.8957 | 20 | 3 | 0.1 | 41.73 | 8.14 | 65.27 | 0 | 0 | 0
392.467 | 94.83 | 1.8957 | 20 | 3 | 0.1 | 41.73 | 8.14 | 65.27 | 0 | 0.2025757 | 0.1780189
392.467 | 94.83 | 1.8957 | 20 | 3 | 0.1 | 41.73 | 8.14 | 65.27 | 0 | 0.3218671 | 0.2483917
392.467 | 94.83 | 1.8957 | 20 | 3 | 0.1 | 41.73 | 8.14 | 65.27 | 0 | 0.5422663 | 0.4119147
392.467 | 94.83 | 1.8957 | 20 | 3 | 0.1 | 41.73 | 8.14 | 65.27 | 0 | 1.008234 | 0.515354
392.467 | 94.83 | 1.8957 | 20 | 3 | 0.1 | 41.73 | 8.14 | 65.27 | 0 | 1.980208 | 0.5710869
392.467 | 94.83 | 1.8957 | 20 | 3 | 0.1 | 41.73 | 8.14 | 65.27 | 0 | 2.985021 | 0.6827148
392.467 | 94.83 | 1.8957 | 20 | 3 | 0.1 | 41.73 | 8.14 | 65.27 | 0 | 3.991346 | 0.7508642
392.467 | 94.83 | 1.8957 | 20 | 3 | 0.1 | 41.73 | 8.14 | 65.27 | 0 | 4.98028 | 0.8190165
392.467 | 94.83 | 1.8957 | 20 | 3 | 0.1 | 41.73 | 8.14 | 65.27 | 0 | 6.003853 | 0.8913037
392.467 | 94.83 | 1.8957 | 20 | 3 | 0.1 | 41.73 | 8.14 | 65.27 | 0 | 6.994371 | 0.9139071
392.467 | 94.83 | 1.8957 | 20 | 3 | 0.1 | 41.73 | 8.14 | 65.27 | 0 | 7.984457 | 0.948933
392.467 | 94.83 | 1.8957 | 20 | 3 | 0.1 | 41.73 | 8.14 | 65.27 | 0 | 8.94048 | 0.9632608
392.467 | 94.83 | 1.8957 | 20 | 3 | 0.1 | 41.73 | 8.14 | 65.27 | 0 | 10.0881 | 0.969274
392.467 | 94.83 | 1.8957 | 20 | 3 | 0.1 | 41.73 | 8.14 | 65.27 | 0 | 10.92231 | 0.9856932
392.467 | 94.83 | 1.8957 | 20 | 3 | 0.1 | 39.85 | 7.81 | 52.73 | 0 | 0 | 0
392.467 | 94.83 | 1.8957 | 20 | 3 | 0.1 | 39.85 | 7.81 | 52.73 | 0 | 0.1673608 | 0.1904473
392.467 | 94.83 | 1.8957 | 20 | 3 | 0.1 | 39.85 | 7.81 | 52.73 | 0 | 0.3544895 | 0.3104979
392.467 | 94.83 | 1.8957 | 20 | 3 | 0.1 | 39.85 | 7.81 | 52.73 | 0 | 0.5416902 | 0.428478
392.467 | 94.83 | 1.8957 | 20 | 3 | 0.1 | 39.85 | 7.81 | 52.73 | 0 | 0.989762 | 0.5464131
392.467 | 94.83 | 1.8957 | 20 | 3 | 0.1 | 39.85 | 7.81 | 52.73 | 0 | 2.01103 | 0.6849533
392.467 | 94.83 | 1.8957 | 20 | 3 | 0.1 | 39.85 | 7.81 | 52.73 | 0 | 3.00198 | 0.6951342
392.467 | 94.83 | 1.8957 | 20 | 3 | 0.1 | 39.85 | 7.81 | 52.73 | 0 | 3.956203 | 0.7612222
392.467 | 94.83 | 1.8957 | 20 | 3 | 0.1 | 39.85 | 7.81 | 52.73 | 0 | 4.979848 | 0.831439
392.467 | 94.83 | 1.8957 | 20 | 3 | 0.1 | 39.85 | 7.81 | 52.73 | 0 | 5.986317 | 0.8954475
392.467 | 94.83 | 1.8957 | 20 | 3 | 0.1 | 39.85 | 7.81 | 52.73 | 0 | 6.994011 | 0.9242592
392.467 | 94.83 | 1.8957 | 20 | 3 | 0.1 | 39.85 | 7.81 | 52.73 | 0 | 7.967138 | 0.9468656
392.467 | 94.83 | 1.8957 | 20 | 3 | 0.1 | 39.85 | 7.81 | 52.73 | 0 | 8.957584 | 0.9715394
392.467 | 94.83 | 1.8957 | 20 | 3 | 0.1 | 39.85 | 7.81 | 52.73 | 0 | 9.983677 | 0.9713624
392.467 | 94.83 | 1.8957 | 20 | 3 | 0.1 | 39.85 | 7.81 | 52.73 | 0 | 10.9397 | 0.9856902
392.467 | 94.83 | 1.8957 | 20 | 3 | 0.1 | 36.52 | 7.23 | 51.89 | 0 | 0 | 0
392.467 | 94.83 | 1.8957 | 20 | 3 | 0.1 | 36.52 | 7.23 | 51.89 | 0 | 0.1163388 | 0.1573298
392.467 | 94.83 | 1.8957 | 20 | 3 | 0.1 | 36.52 | 7.23 | 51.89 | 0 | 0.1308496 | 0.2401431
392.467 | 94.83 | 1.8957 | 20 | 3 | 0.1 | 36.52 | 7.23 | 51.89 | 0 | 0.3204268 | 0.2897998
392.467 | 94.83 | 1.8957 | 20 | 3 | 0.1 | 36.52 | 7.23 | 51.89 | 0 | 0.5596577 | 0.4119117347
392.467 | 94.83 | 1.8957 | 20 | 3 | 0.1 | 36.52 | 7.23 | 51.89 | 0 | 0.9913463 | 0.5008642
392.467 | 94.83 | 1.8957 | 20 | 3 | 0.1 | 36.52 | 7.23 | 51.89 | 0 | 1.942689 | 0.6497684
392.467 | 94.83 | 1.8957 | 20 | 3 | 0.1 | 36.52 | 7.23 | 51.89 | 0 | 2.965325 | 0.7489708
392.467 | 94.83 | 1.8957 | 20 | 3 | 0.1 | 36.52 | 7.23 | 51.89 | 0 | 3.97093 | 0.8378242
392.467 | 94.83 | 1.8957 | 20 | 3 | 0.1 | 36.52 | 7.23 | 51.89 | 0 | 4.995799 | 0.8728441
392.467 | 94.83 | 1.8957 | 20 | 3 | 0.1 | 36.52 | 7.23 | 51.89 | 0 | 5.984877 | 0.9368556
392.467 | 94.83 | 1.8957 | 20 | 3 | 0.1 | 36.52 | 7.23 | 51.89 | 0 | 6.923581 | 0.949116
392.467 | 94.83 | 1.8957 | 20 | 3 | 0.1 | 36.52 | 7.23 | 51.89 | 0 | 8.001056 | 0.9717045
392.467 | 94.83 | 1.8957 | 20 | 3 | 0.1 | 36.52 | 7.23 | 51.89 | 0 | 8.991934 | 0.9839559
392.467 | 94.83 | 1.8957 | 20 | 3 | 0.1 | 36.52 | 7.23 | 51.89 | 0 | 9.948318 | 0.9879316
392.467 | 94.83 | 1.8957 | 20 | 3 | 0.1 | 36.52 | 7.23 | 51.89 | 0 | 10.95702 | 0.9877576
392.467 | 94.83 | 1.8957 | 20 | 3 | 0.1 | 35.79 | 7.55 | 56.98 | 0 | 0 | 0
392.467 | 94.83 | 1.8957 | 20 | 3 | 0.1 | 35.79 | 7.55 | 56.98 | 0 | 0.05263937 | 0.08817635
392.467 | 94.83 | 1.8957 | 20 | 3 | 0.1 | 35.79 | 7.55 | 56.98 | 0 | 0.548563 | 0.1823647
392.467 | 94.83 | 1.8957 | 20 | 3 | 0.1 | 35.79 | 7.55 | 56.98 | 0 | 1.012001 | 0.3707415
392.467 | 94.83 | 1.8957 | 20 | 3 | 0.1 | 35.79 | 7.55 | 56.98 | 0 | 2.003097 | 0.5150301
392.467 | 94.83 | 1.8957 | 20 | 3 | 0.1 | 35.79 | 7.55 | 56.98 | 0 | 2.992519 | 0.5611222
392.467 | 94.83 | 1.8957 | 20 | 3 | 0.1 | 35.79 | 7.55 | 56.98 | 0 | 4.00008 | 0.6713427
392.467 | 94.83 | 1.8957 | 20 | 3 | 0.1 | 35.79 | 7.55 | 56.98 | 0 | 4.955752 | 0.7374749
392.467 | 94.83 | 1.8957 | 20 | 3 | 0.1 | 35.79 | 7.55 | 56.98 | 0 | 6.065893 | 0.8657315
392.467 | 94.83 | 1.8957 | 20 | 3 | 0.1 | 35.79 | 7.55 | 56.98 | 0 | 7.0547 | 0.8757515
392.467 | 94.83 | 1.8957 | 20 | 3 | 0.1 | 35.79 | 7.55 | 56.98 | 0 | 7.99302 | 0.9238477
392.467 | 94.83 | 1.8957 | 20 | 3 | 0.1 | 35.79 | 7.55 | 56.98 | 0 | 9.016021 | 0.9398798
392.467 | 94.83 | 1.8957 | 20 | 3 | 0.1 | 35.79 | 7.55 | 56.98 | 0 | 10.02221 | 0.9699399
392.467 | 94.83 | 1.8957 | 20 | 3 | 0.1 | 35.79 | 7.55 | 56.98 | 0 | 11.04522 | 0.9859719
392.467 | 94.83 | 1.8957 | 20 | 3 | 0.1 | 35.86 | 6.87 | 53.42 | 0 | 0 | 0
392.467 | 94.83 | 1.8957 | 20 | 3 | 0.1 | 35.86 | 6.87 | 53.42 | 0 | 0.2244261 | 0.1663327
392.467 | 94.83 | 1.8957 | 20 | 3 | 0.1 | 35.86 | 6.87 | 53.42 | 0 | 0.4993054 | 0.2925852
392.467 | 94.83 | 1.8957 | 20 | 3 | 0.1 | 35.86 | 6.87 | 53.42 | 0 | 0.9964588 | 0.4589178
392.467 | 94.83 | 1.8957 | 20 | 3 | 0.1 | 35.86 | 6.87 | 53.42 | 0 | 2.022568 | 0.6573146
392.467 | 94.83 | 1.8957 | 20 | 3 | 0.1 | 35.86 | 6.87 | 53.42 | 0 | 2.994603 | 0.6833667
392.467 | 94.83 | 1.8957 | 20 | 3 | 0.1 | 35.86 | 6.87 | 53.42 | 0 | 4.018389 | 0.745491
392.467 | 94.83 | 1.8957 | 20 | 3 | 0.1 | 35.86 | 6.87 | 53.42 | 0 | 4.992439 | 0.8897796
392.467 | 94.83 | 1.8957 | 20 | 3 | 0.1 | 35.86 | 6.87 | 53.42 | 0 | 6.032485 | 0.9058116
392.467 | 94.83 | 1.8957 | 20 | 3 | 0.1 | 35.86 | 6.87 | 53.42 | 0 | 7.055452 | 0.9198397
392.467 | 94.83 | 1.8957 | 20 | 3 | 0.1 | 35.86 | 6.87 | 53.42 | 0 | 8.061646 | 0.9498998
392.467 | 94.83 | 1.8957 | 20 | 3 | 0.1 | 35.86 | 6.87 | 53.42 | 0 | 9.016738 | 0.9819639
392.467 | 94.83 | 1.8957 | 20 | 3 | 0.1 | 35.86 | 6.87 | 53.42 | 0 | 10.02259 | 0.991984
392.467 | 94.83 | 1.8957 | 20 | 3 | 0.1 | 35.86 | 6.87 | 53.42 | 0 | 11.01133 | 0.997996
392.467 | 94.83 | 1.8957 | 20 | 3 | 0.1 | 36.31 | 6.59 | 51.97 | 0 | 0 | 0
392.467 | 94.83 | 1.8957 | 20 | 3 | 0.1 | 36.31 | 6.59 | 51.97 | 0 | 0.1731531 | 0.1583166
392.467 | 94.83 | 1.8957 | 20 | 3 | 0.1 | 36.31 | 6.59 | 51.97 | 0 | 0.2762115 | 0.2044088
392.467 | 94.83 | 1.8957 | 20 | 3 | 0.1 | 36.31 | 6.59 | 51.97 | 0 | 0.5176148 | 0.3667335
392.467 | 94.83 | 1.8957 | 20 | 3 | 0.1 | 36.31 | 6.59 | 51.97 | 0 | 0.980199 | 0.50501
392.467 | 94.83 | 1.8957 | 20 | 3 | 0.1 | 36.31 | 6.59 | 51.97 | 0 | 2.021851 | 0.6152305
392.467 | 94.83 | 1.8957 | 20 | 3 | 0.1 | 36.31 | 6.59 | 51.97 | 0 | 2.995081 | 0.7114228
392.467 | 94.83 | 1.8957 | 20 | 3 | 0.1 | 36.31 | 6.59 | 51.97 | 0 | 3.985904 | 0.8396794
392.467 | 94.83 | 1.8957 | 20 | 3 | 0.1 | 36.31 | 6.59 | 51.97 | 0 | 4.958656 | 0.9078156
392.467 | 94.83 | 1.8957 | 20 | 3 | 0.1 | 36.31 | 6.59 | 51.97 | 0 | 6.067055 | 0.9338677
392.467 | 94.83 | 1.8957 | 20 | 3 | 0.1 | 36.31 | 6.59 | 51.97 | 0 | 7.004862 | 0.9519038
392.467 | 94.83 | 1.8957 | 20 | 3 | 0.1 | 36.31 | 6.59 | 51.97 | 0 | 8.010988 | 0.9779559
392.467 | 94.83 | 1.8957 | 20 | 3 | 0.1 | 36.31 | 6.59 | 51.97 | 0 | 8.965602 | 0.9819639
392.467 | 94.83 | 1.8957 | 20 | 3 | 0.1 | 36.31 | 6.59 | 51.97 | 0 | 10.03967 | 0.993988
392.467 | 94.83 | 1.8957 | 20 | 3 | 0.1 | 36.31 | 6.59 | 51.97 | 0 | 10.99422 | 0.993988
392.467 | 94.83 | 1.8957 | 20 | 3 | 0.1 | 50.56 | 8.39 | 63.92 | 0 | 0 | 0
392.467 | 94.83 | 1.8957 | 20 | 3 | 0.1 | 50.56 | 8.39 | 63.92 | 0 | 0.1382724 | 0.1562243
392.467 | 94.83 | 1.8957 | 20 | 3 | 0.1 | 50.56 | 8.39 | 63.92 | 0 | 0.5210312 | 0.2833852
392.467 | 94.83 | 1.8957 | 20 | 3 | 0.1 | 50.56 | 8.39 | 63.92 | 0 | 0.9816579 | 0.4707996
392.467 | 94.83 | 1.8957 | 20 | 3 | 0.1 | 50.56 | 8.39 | 63.92 | 0 | 1.965425 | 0.4996344
392.467 | 94.83 | 1.8957 | 20 | 3 | 0.1 | 50.56 | 8.39 | 63.92 | 0 | 2.93021 | 0.5262407
392.467 | 94.83 | 1.8957 | 20 | 3 | 0.1 | 50.56 | 8.39 | 63.92 | 0 | 4.02829 | 0.5796078
392.467 | 94.83 | 1.8957 | 20 | 3 | 0.1 | 50.56 | 8.39 | 63.92 | 0 | 4.974346 | 0.6106819
392.467 | 94.83 | 1.8957 | 20 | 3 | 0.1 | 50.56 | 8.39 | 63.92 | 0 | 6.01489 | 0.6417383
392.467 | 94.83 | 1.8957 | 20 | 3 | 0.1 | 50.56 | 8.39 | 63.92 | 0 | 7.018736 | 0.7018194
392.467 | 94.83 | 1.8957 | 20 | 3 | 0.1 | 50.56 | 8.39 | 63.92 | 0 | 7.984111 | 0.7440506
392.467 | 94.83 | 1.8957 | 20 | 3 | 0.1 | 50.56 | 8.39 | 63.92 | 0 | 8.987367 | 0.7885068
392.467 | 94.83 | 1.8957 | 20 | 3 | 0.1 | 50.56 | 8.39 | 63.92 | 0 | 9.935954 | 0.8865447
392.467 | 94.83 | 1.8957 | 20 | 3 | 0.1 | 50.56 | 8.39 | 63.92 | 0 | 11.09056 | 0.935437
392.467 | 94.83 | 1.8957 | 20 | 3 | 0.1 | 46.54 | 6.67 | 50.84 | 0 | 0 | 0
392.467 | 94.83 | 1.8957 | 20 | 3 | 0.1 | 46.54 | 6.67 | 50.84 | 0 | 0.3459762 | 0.1517214
392.467 | 94.83 | 1.8957 | 20 | 3 | 0.1 | 46.54 | 6.67 | 50.84 | 0 | 0.4813802 | 0.2342855
392.467 | 94.83 | 1.8957 | 20 | 3 | 0.1 | 46.54 | 6.67 | 50.84 | 0 | 0.9981088 | 0.4060644
392.467 | 94.83 | 1.8957 | 20 | 3 | 0.1 | 46.54 | 6.67 | 50.84 | 0 | 2.058731 | 0.4683671
392.467 | 94.83 | 1.8957 | 20 | 3 | 0.1 | 46.54 | 6.67 | 50.84 | 0 | 2.987999 | 0.5552478
392.467 | 94.83 | 1.8957 | 20 | 3 | 0.1 | 46.54 | 6.67 | 50.84 | 0 | 3.971429 | 0.5751541
392.467 | 94.83 | 1.8957 | 20 | 3 | 0.1 | 46.54 | 6.67 | 50.84 | 0 | 4.974262 | 0.6084497
392.467 | 94.83 | 1.8957 | 20 | 3 | 0.1 | 46.54 | 6.67 | 50.84 | 0 | 6.014047 | 0.619417
392.467 | 94.83 | 1.8957 | 20 | 3 | 0.1 | 46.54 | 6.67 | 50.84 | 0 | 7.020339 | 0.7442299
392.467 | 94.83 | 1.8957 | 20 | 3 | 0.1 | 46.54 | 6.67 | 50.84 | 0 | 8.003937 | 0.7686005
392.467 | 94.83 | 1.8957 | 20 | 3 | 0.1 | 46.54 | 6.67 | 50.84 | 0 | 9.046421 | 0.8509958
392.467 | 94.83 | 1.8957 | 20 | 3 | 0.1 | 46.54 | 6.67 | 50.84 | 0 | 10.08772 | 0.9021414
392.467 | 94.83 | 1.8957 | 20 | 3 | 0.1 | 46.54 | 6.67 | 50.84 | 0 | 11.01573 | 0.9555402
392.467 | 94.83 | 1.8957 | 20 | 3 | 0.1 | 37.94 | 4.58 | 34.77 | 0 | 0 | 0
392.467 | 94.83 | 1.8957 | 20 | 3 | 0.1 | 37.94 | 4.58 | 34.77 | 0 | 0.1571699 | 0.1562208
392.467 | 94.83 | 1.8957 | 20 | 3 | 0.1 | 37.94 | 4.58 | 34.77 | 0 | 0.3117245 | 0.2454777
392.467 | 94.83 | 1.8957 | 20 | 3 | 0.1 | 37.94 | 4.58 | 34.77 | 0 | 0.4861046 | 0.3592846
392.467 | 94.83 | 1.8957 | 20 | 3 | 0.1 | 37.94 | 4.58 | 34.77 | 0 | 0.9833452 | 0.5154421
392.467 | 94.83 | 1.8957 | 20 | 3 | 0.1 | 37.94 | 4.58 | 34.77 | 0 | 1.985841 | 0.5398092
392.467 | 94.83 | 1.8957 | 20 | 3 | 0.1 | 37.94 | 4.58 | 34.77 | 0 | 3.065361 | 0.6021084
392.467 | 94.83 | 1.8957 | 20 | 3 | 0.1 | 37.94 | 4.58 | 34.77 | 0 | 3.97531 | 0.677832
392.467 | 94.83 | 1.8957 | 20 | 3 | 0.1 | 37.94 | 4.58 | 34.77 | 0 | 5.072968 | 0.7200385
392.467 | 94.83 | 1.8957 | 20 | 3 | 0.1 | 37.94 | 4.58 | 34.77 | 0 | 6.077404 | 0.7957445
392.467 | 94.83 | 1.8957 | 20 | 3 | 0.1 | 37.94 | 4.58 | 34.77 | 0 | 7.080068 | 0.8245759
392.467 | 94.83 | 1.8957 | 20 | 3 | 0.1 | 37.94 | 4.58 | 34.77 | 0 | 8.045866 | 0.8779677
392.467 | 94.83 | 1.8957 | 20 | 3 | 0.1 | 37.94 | 4.58 | 34.77 | 0 | 9.048952 | 0.9179597
392.467 | 94.83 | 1.8957 | 20 | 3 | 0.1 | 37.94 | 4.58 | 34.77 | 0 | 10.08924 | 0.9423197
392.467 | 94.83 | 1.8957 | 20 | 3 | 0.1 | 37.94 | 4.58 | 34.77 | 0 | 11.01674 | 0.9823258
303.789 | 43.7 | 3.2717 | 10.32 | 1 | 0.25 | 33 | 10.9 | 54 | 0 | 0 | 0
303.789 | 43.7 | 3.2717 | 10.32 | 1 | 0.25 | 33 | 10.9 | 54 | 0 | 0.8085774 | 0.5305168
303.789 | 43.7 | 3.2717 | 10.32 | 1 | 0.25 | 33 | 10.9 | 54 | 0 | 1.053041 | 0.5284008
303.789 | 43.7 | 3.2717 | 10.32 | 1 | 0.25 | 33 | 10.9 | 54 | 0 | 1.725645 | 0.5118236
303.789 | 43.7 | 3.2717 | 10.32 | 1 | 0.25 | 33 | 10.9 | 54 | 0 | 2.000597 | 0.5117485
303.789 | 43.7 | 3.2717 | 10.32 | 1 | 0.25 | 33 | 10.9 | 54 | 0 | 2.824011 | 0.5586546
303.789 | 43.7 | 3.2717 | 10.32 | 1 | 0.25 | 33 | 10.9 | 54 | 0 | 4.989441 | 0.6769154
303.789 | 43.7 | 3.2717 | 10.32 | 1 | 0.25 | 33 | 10.9 | 54 | 0 | 5.997095 | 0.6930336
303.789 | 43.7 | 3.2717 | 10.32 | 1 | 0.25 | 33 | 10.9 | 54 | 0 | 7.005313 | 0.6907089
303.789 | 43.7 | 3.2717 | 9.5 | 1 | 0.25 | 38 | 6 | 30 | 0 | 0 | 0
303.789 | 43.7 | 3.2717 | 9.5 | 1 | 0.25 | 38 | 6 | 30 | 0 | 0.8761258 | 0.3194327
303.789 | 43.7 | 3.2717 | 9.5 | 1 | 0.25 | 38 | 6 | 30 | 0 | 1.057924 | 0.3685634
303.789 | 43.7 | 3.2717 | 9.5 | 1 | 0.25 | 38 | 6 | 30 | 0 | 1.7587 | 0.4298473
303.789 | 43.7 | 3.2717 | 9.5 | 1 | 0.25 | 38 | 6 | 30 | 0 | 2.032336 | 0.4728054
303.789 | 43.7 | 3.2717 | 9.5 | 1 | 0.25 | 38 | 6 | 30 | 0 | 2.825326 | 0.5156215
303.789 | 43.7 | 3.2717 | 9.5 | 1 | 0.25 | 38 | 6 | 30 | 0 | 4.989817 | 0.6646203
303.789 | 43.7 | 3.2717 | 9.5 | 1 | 0.25 | 38 | 6 | 30 | 0 | 5.997659 | 0.6745908
303.789 | 43.7 | 3.2717 | 9.5 | 1 | 0.25 | 38 | 6 | 30 | 0 | 7.037052 | 0.6517658
303.789 | 43.7 | 3.2717 | 18.79 | 1 | 0.25 | 34 | 6.5 | 32 | 0 | 0 | 0
303.789 | 43.7 | 3.2717 | 18.79 | 1 | 0.25 | 34 | 6.5 | 32 | 0 | 0.8121458 | 0.4137125
303.789 | 43.7 | 3.2717 | 18.79 | 1 | 0.25 | 34 | 6.5 | 32 | 0 | 1.056297 | 0.4218425
303.789 | 43.7 | 3.2717 | 18.79 | 1 | 0.25 | 34 | 6.5 | 32 | 0 | 1.760202 | 0.3806666
303.789 | 43.7 | 3.2717 | 18.79 | 1 | 0.25 | 34 | 6.5 | 32 | 0 | 2.035028 | 0.3846899
303.789 | 43.7 | 3.2717 | 18.79 | 1 | 0.25 | 34 | 6.5 | 32 | 0 | 2.799095 | 0.3742352
303.789 | 43.7 | 3.2717 | 18.79 | 1 | 0.25 | 34 | 6.5 | 32 | 0 | 4.995513 | 0.4781433
303.789 | 43.7 | 3.2717 | 18.79 | 1 | 0.25 | 34 | 6.5 | 32 | 0 | 6.002103 | 0.5290978
303.789 | 43.7 | 3.2717 | 18.79 | 1 | 0.25 | 34 | 6.5 | 32 | 0 | 6.948094 | 0.5636754
303.789 | 43.7 | 3.2717 | 18.79 | 1 | 0.25 | 34 | 6.5 | 32 | 0 | 7.954997 | 0.6043839
303.789 | 43.7 | 3.2717 | 18.79 | 1 | 0.25 | 34 | 6.5 | 32 | 0 | 9.023376 | 0.6327805
303.789 | 43.7 | 3.2717 | 18.79 | 1 | 0.25 | 34 | 6.5 | 32 | 0 | 11.98705 | 0.6217248
266.559 | 36.42 | 2.7863 | 61.5 | 1 | 0.01 | 38 | 0.02217822 | 2.24 | 0 | 0 | 0
266.559 | 36.42 | 2.7863 | 61.5 | 1 | 0.01 | 38 | 0.02217822 | 2.24 | 0 | 0.1462872 | 0.08097666
266.559 | 36.42 | 2.7863 | 61.5 | 1 | 0.01 | 38 | 0.02217822 | 2.24 | 0 | 0.9569663 | 0.1660379
266.559 | 36.42 | 2.7863 | 61.5 | 1 | 0.01 | 38 | 0.02217822 | 2.24 | 0 | 2.953792 | 0.2491349
266.559 | 36.42 | 2.7863 | 61.5 | 1 | 0.01 | 38 | 0.02217822 | 2.24 | 0 | 6.945041 | 0.3647215
266.559 | 36.42 | 2.7863 | 61.5 | 1 | 0.01 | 38 | 0.02217822 | 2.24 | 0 | 11.07816 | 0.4701939
266.559 | 36.42 | 2.7863 | 61.5 | 1 | 0.01 | 38 | 0.02217822 | 2.24 | 0 | 13.97595 | 0.5411907
266.559 | 36.42 | 2.7863 | 61.5 | 1 | 0.01 | 38 | 0.02217822 | 2.24 | 0 | 18.15614 | 0.6385682
266.559 | 36.42 | 2.7863 | 61.5 | 1 | 0.01 | 38 | 0.02217822 | 2.24 | 0 | 21.1957 | 0.6974265
266.559 | 36.42 | 2.7863 | 61.5 | 1 | 0.01 | 38 | 0.02217822 | 2.24 | 0 | 25.09273 | 0.8271784
266.559 | 36.42 | 2.7863 | 61.5 | 1 | 0.01 | 38 | 0.02217822 | 2.24 | 0 | 28.13441 | 0.9305712
266.559 | 36.42 | 2.7863 | 61.5 | 1 | 0.01 | 38 | 0.02217822 | 2.24 | 0 | 32.12124 | 0.9530402
266.559 | 36.42 | 2.7863 | 61.5 | 1 | 0.01 | 38 | 0.02217822 | 2.24 | 0 | 35.11162 | 0.9754587
266.559 | 36.42 | 2.7863 | 61.5 | 1 | 0.06666667 | 32 | 0.081875 | 1.31 | 0 | 0 | 0
266.559 | 36.42 | 2.7863 | 61.5 | 1 | 0.06666667 | 32 | 0.081875 | 1.31 | 0 | 0.9097087 | 0.1700841
266.559 | 36.42 | 2.7863 | 61.5 | 1 | 0.06666667 | 32 | 0.081875 | 1.31 | 0 | 3.048691 | 0.2491397
266.559 | 36.42 | 2.7863 | 61.5 | 1 | 0.06666667 | 32 | 0.081875 | 1.31 | 0 | 7.086814 | 0.352583
266.559 | 36.42 | 2.7863 | 61.5 | 1 | 0.06666667 | 32 | 0.081875 | 1.31 | 0 | 11.02937 | 0.4418513
266.559 | 36.42 | 2.7863 | 61.5 | 1 | 0.06666667 | 32 | 0.081875 | 1.31 | 0 | 14.0698 | 0.5189283
266.559 | 36.42 | 2.7863 | 61.5 | 1 | 0.06666667 | 32 | 0.081875 | 1.31 | 0 | 18.0598 | 0.608199
266.559 | 36.42 | 2.7863 | 61.5 | 1 | 0.06666667 | 32 | 0.081875 | 1.31 | 0 | 21.2907 | 0.6994556
266.559 | 36.42 | 2.7863 | 61.5 | 1 | 0.06666667 | 32 | 0.081875 | 1.31 | 0 | 25.04912 | 0.9081479
266.559 | 36.42 | 2.7863 | 61.5 | 1 | 0.06666667 | 32 | 0.081875 | 1.31 | 0 | 28.1831 | 0.9568895
266.559 | 36.42 | 2.7863 | 61.5 | 1 | 0.06666667 | 32 | 0.081875 | 1.31 | 0 | 31.98004 | 0.9773245
266.559 | 36.42 | 2.7863 | 61.5 | 1 | 0.06666667 | 32 | 0.081875 | 1.31 | 0 | 35.01797 | 1.00177
266.559 | 36.42 | 2.7863 | 61.5 | 1 | 0.01 | 17.2 | 0.239604 | 24.2 | 0 | 0 | 0
266.559 | 36.42 | 2.7863 | 61.5 | 1 | 0.01 | 17.2 | 0.239604 | 24.2 | 0 | 1.012484 | 0.3360812
266.559 | 36.42 | 2.7863 | 61.5 | 1 | 0.01 | 17.2 | 0.239604 | 24.2 | 0 | 2.9171 | 0.4758537
266.559 | 36.42 | 2.7863 | 61.5 | 1 | 0.01 | 17.2 | 0.239604 | 24.2 | 0 | 7.100262 | 0.6359844
266.559 | 36.42 | 2.7863 | 61.5 | 1 | 0.01 | 17.2 | 0.239604 | 24.2 | 0 | 11.0918 | 0.7576439
266.559 | 36.42 | 2.7863 | 61.5 | 1 | 0.01 | 17.2 | 0.239604 | 24.2 | 0 | 14.03723 | 0.8326918
266.559 | 36.42 | 2.7863 | 61.5 | 1 | 0.01 | 17.2 | 0.239604 | 24.2 | 0 | 18.07372 | 0.901722
266.559 | 36.42 | 2.7863 | 61.5 | 1 | 0.01 | 17.2 | 0.239604 | 24.2 | 0 | 21.16036 | 0.9524855
266.559 | 36.42 | 2.7863 | 61.5 | 1 | 0.01 | 17.2 | 0.239604 | 24.2 | 0 | 25.14776 | 0.9871002
266.559 | 36.42 | 2.7863 | 61.5 | 1 | 0.01 | 17.2 | 0.239604 | 24.2 | 0 | 28.18454 | 0.9872539
266.559 | 36.42 | 2.7863 | 61.5 | 1 | 0.01 | 17.2 | 0.239604 | 24.2 | 0 | 32.21806 | 0.9935309
266.559 | 36.42 | 2.7863 | 61.5 | 1 | 0.01 | 17.2 | 0.239604 | 24.2 | 0 | 35.16042 | 1.003801
266.559 | 36.42 | 2.7863 | 61.5 | 1 | 0.06666667 | 26 | 0.475 | 7.6 | 0 | 0 | 0
266.559 | 36.42 | 2.7863 | 61.5 | 1 | 0.06666667 | 26 | 0.475 | 7.6 | 0 | 0.3401202 | 0.1660067
266.559 | 36.42 | 2.7863 | 61.5 | 1 | 0.06666667 | 26 | 0.475 | 7.6 | 0 | 1.057821 | 0.2915491
266.559 | 36.42 | 2.7863 | 61.5 | 1 | 0.06666667 | 26 | 0.475 | 7.6 | 0 | 2.96234 | 0.4292973
266.559 | 36.42 | 2.7863 | 61.5 | 1 | 0.06666667 | 26 | 0.475 | 7.6 | 0 | 7.053196 | 0.6440792
266.559 | 36.42 | 2.7863 | 61.5 | 1 | 0.06666667 | 26 | 0.475 | 7.6 | 0 | 11.09891 | 0.9074419
266.559 | 36.42 | 2.7863 | 61.5 | 1 | 0.06666667 | 26 | 0.475 | 7.6 | 0 | 14.04213 | 0.9359309
266.559 | 36.42 | 2.7863 | 61.5 | 1 | 0.06666667 | 26 | 0.475 | 7.6 | 0 | 18.02906 | 0.9604242
266.559 | 36.42 | 2.7863 | 61.5 | 1 | 0.06666667 | 26 | 0.475 | 7.6 | 0 | 20.92416 | 0.9747407
266.559 | 36.42 | 2.7863 | 61.5 | 1 | 0.06666667 | 26 | 0.475 | 7.6 | 0 | 25.24257 | 0.9850807
266.559 | 36.42 | 2.7863 | 61.5 | 1 | 0.06666667 | 26 | 0.475 | 7.6 | 0 | 28.08993 | 0.993322
266.559 | 36.42 | 2.7863 | 61.5 | 1 | 0.06666667 | 26 | 0.475 | 7.6 | 0 | 32.12306 | 0.9915018
266.559 | 36.42 | 2.7863 | 61.5 | 1 | 0.06666667 | 26 | 0.475 | 7.6 | 0 | 35.11287 | 1.001775
822.953 | 220.15 | 4.33542 | 10.5 | 1 | 1 | 2.7 | 34.2 | 68.5 | 0 | 0 | 0
822.953 | 220.15 | 4.33542 | 10.5 | 1 | 1 | 2.7 | 34.2 | 68.5 | 0 | 0.02506266 | 0.02802264
822.953 | 220.15 | 4.33542 | 10.5 | 1 | 1 | 2.7 | 34.2 | 68.5 | 0 | 0.1169591 | 0.08839718
822.953 | 220.15 | 4.33542 | 10.5 | 1 | 1 | 2.7 | 34.2 | 68.5 | 0 | 0.2506266 | 0.1574059
822.953 | 220.15 | 4.33542 | 10.5 | 1 | 1 | 2.7 | 34.2 | 68.5 | 0 | 0.5096074 | 0.2221448
822.953 | 220.15 | 4.33542 | 10.5 | 1 | 1 | 2.7 | 34.2 | 68.5 | 0 | 0.9857978 | 0.2891091
822.953 | 220.15 | 4.33542 | 10.5 | 1 | 1 | 2.7 | 34.2 | 68.5 | 0 | 1.503759 | 0.3668627
822.953 | 220.15 | 4.33542 | 10.5 | 1 | 1 | 2.7 | 34.2 | 68.5 | 0 | 1.996658 | 0.3950393
822.953 | 220.15 | 4.33542 | 10.5 | 1 | 1 | 2.7 | 34.2 | 68.5 | 0 | 2.489557 | 0.4684745
822.953 | 220.15 | 4.33542 | 10.5 | 1 | 1 | 2.7 | 34.2 | 68.5 | 0 | 2.999165 | 0.552691
822.953 | 220.15 | 4.33542 | 10.5 | 1 | 1 | 2.7 | 34.2 | 68.5 | 0 | 4.001671 | 0.6349116
822.953 | 220.15 | 4.33542 | 10.5 | 1 | 1 | 2.7 | 34.2 | 68.5 | 0 | 5.50543 | 0.6612598
822.953 | 220.15 | 4.33542 | 10.5 | 1 | 1 | 2.7 | 34.2 | 68.5 | 0 | 5.989975 | 0.7088303
479.02 | 56.69 | 2.565 | 43 | 1 | 0.001 | 2.1 | 0.03996004 | 40 | 0 | 0 | 0
479.02 | 56.69 | 2.565 | 43 | 1 | 0.001 | 2.1 | 0.03996004 | 40 | 0 | 0.1833176 | 0.1950091
479.02 | 56.69 | 2.565 | 43 | 1 | 0.001 | 2.1 | 0.03996004 | 40 | 0 | 0.9716156 | 0.3898966
479.02 | 56.69 | 2.565 | 43 | 1 | 0.001 | 2.1 | 0.03996004 | 40 | 0 | 1.952348 | 0.5295088
479.02 | 56.69 | 2.565 | 43 | 1 | 0.001 | 2.1 | 0.03996004 | 40 | 0 | 2.902344 | 0.6363257
479.02 | 56.69 | 2.565 | 43 | 1 | 0.001 | 2.1 | 0.03996004 | 40 | 0 | 3.916223 | 0.7329142
479.02 | 56.69 | 2.565 | 43 | 1 | 0.001 | 2.1 | 0.03996004 | 40 | 0 | 4.899365 | 0.7967074
479.02 | 56.69 | 2.565 | 43 | 1 | 0.001 | 2.1 | 0.03996004 | 40 | 0 | 5.946522 | 0.8461739
479.02 | 56.69 | 2.565 | 43 | 1 | 0.001 | 2.1 | 0.03996004 | 40 | 0 | 6.930902 | 0.871033
479.02 | 56.69 | 2.565 | 43 | 1 | 0.001 | 2.1 | 0.03996004 | 40 | 0 | 7.978905 | 0.8938603
479.02 | 56.69 | 2.565 | 43 | 1 | 0.001 | 2.1 | 0.03996004 | 40 | 0 | 8.995455 | 0.9064332
479.02 | 56.69 | 2.565 | 43 | 1 | 0.001 | 2.1 | 0.03996004 | 40 | 0 | 10.96539 | 0.9192665
479.02 | 56.69 | 2.565 | 43 | 1 | 0.001 | 2.1 | 0.03996004 | 40 | 0 | 12.93564 | 0.921854
479.02 | 56.69 | 2.565 | 43 | 1 | 0.001 | 2.1 | 0.03996004 | 40 | 0 | 17.95659 | 0.9293734
479.02 | 56.69 | 2.565 | 103 | 1 | 0.005 | 3.5 | 0.0278607 | 5.6 | 0 | 0 | 0
479.02 | 56.69 | 2.565 | 103 | 1 | 0.005 | 3.5 | 0.0278607 | 5.6 | 0 | 0.9927062 | 0.232381
479.02 | 56.69 | 2.565 | 103 | 1 | 0.005 | 3.5 | 0.0278607 | 5.6 | 0 | 1.959004 | 0.3504762
479.02 | 56.69 | 2.565 | 103 | 1 | 0.005 | 3.5 | 0.0278607 | 5.6 | 0 | 3.025151 | 0.4247619
479.02 | 56.69 | 2.565 | 103 | 1 | 0.005 | 3.5 | 0.0278607 | 5.6 | 0 | 3.978119 | 0.4419048
479.02 | 56.69 | 2.565 | 103 | 1 | 0.005 | 3.5 | 0.0278607 | 5.6 | 0 | 4.827465 | 0.4742857
479.02 | 56.69 | 2.565 | 103 | 1 | 0.005 | 3.5 | 0.0278607 | 5.6 | 0 | 6.047787 | 0.5161905
479.02 | 56.69 | 2.565 | 103 | 1 | 0.005 | 3.5 | 0.0278607 | 5.6 | 0 | 7.055332 | 0.5466667
479.02 | 56.69 | 2.565 | 103 | 1 | 0.005 | 3.5 | 0.0278607 | 5.6 | 0 | 8.007797 | 0.56
479.02 | 56.69 | 2.565 | 103 | 1 | 0.005 | 3.5 | 0.0278607 | 5.6 | 0 | 9.066147 | 0.5752381
479.02 | 56.69 | 2.565 | 103 | 1 | 0.005 | 3.5 | 0.0278607 | 5.6 | 0 | 9.965795 | 0.5885714
479.02 | 56.69 | 2.565 | 103 | 1 | 0.005 | 3.5 | 0.0278607 | 5.6 | 0 | 12.083 | 0.6228571
479.02 | 56.69 | 2.565 | 103 | 1 | 0.005 | 3.5 | 0.0278607 | 5.6 | 0 | 14.14537 | 0.6419048
479.02 | 56.69 | 2.565 | 103 | 1 | 0.005 | 3.5 | 0.0278607 | 5.6 | 0 | 16.15493 | 0.6609524
479.02 | 56.69 | 2.565 | 103 | 1 | 0.005 | 3.5 | 0.0278607 | 5.6 | 0 | 18.11142 | 0.6780952
479.02 | 56.69 | 2.565 | 103 | 1 | 0.005 | 3.5 | 0.0278607 | 5.6 | 0 | 20.17304 | 0.6914286
479.02 | 56.69 | 2.565 | 103 | 1 | 0.005 | 3.5 | 0.0278607 | 5.6 | 0 | 23.02716 | 0.7066667
479.02 | 56.69 | 2.565 | 103 | 1 | 0.005 | 3.5 | 0.0278607 | 5.6 | 0 | 26.09079 | 0.7085714
479.02 | 56.69 | 2.565 | 103 | 1 | 0.005 | 3.5 | 0.0278607 | 5.6 | 0 | 30.10689 | 0.7238095
479.02 | 56.69 | 2.565 | 43 | 1 | 0.0005 | 2.1 | 0.02998501 | 60 | 0 | 0 | 0
479.02 | 56.69 | 2.565 | 43 | 1 | 0.0005 | 2.1 | 0.02998501 | 60 | 0 | 0.9534708 | 0.3352381
479.02 | 56.69 | 2.565 | 43 | 1 | 0.0005 | 2.1 | 0.02998501 | 60 | 0 | 2.040996 | 0.5714286
479.02 | 56.69 | 2.565 | 43 | 1 | 0.0005 | 2.1 | 0.02998501 | 60 | 0 | 3.062374 | 0.7066667
479.02 | 56.69 | 2.565 | 43 | 1 | 0.0005 | 2.1 | 0.02998501 | 60 | 0 | 3.911972 | 0.7409524
479.02 | 56.69 | 2.565 | 43 | 1 | 0.0005 | 2.1 | 0.02998501 | 60 | 0 | 4.972082 | 0.7695238
479.02 | 56.69 | 2.565 | 43 | 1 | 0.0005 | 2.1 | 0.02998501 | 60 | 0 | 6.135563 | 0.7809524
479.02 | 56.69 | 2.565 | 43 | 1 | 0.0005 | 2.1 | 0.02998501 | 60 | 0 | 6.930584 | 0.8019048
479.02 | 56.69 | 2.565 | 43 | 1 | 0.0005 | 2.1 | 0.02998501 | 60 | 0 | 8.040744 | 0.8095238
479.02 | 56.69 | 2.565 | 43 | 1 | 0.0005 | 2.1 | 0.02998501 | 60 | 0 | 9.098089 | 0.8171429
479.02 | 56.69 | 2.565 | 43 | 1 | 0.0005 | 2.1 | 0.02998501 | 60 | 0 | 10.26081 | 0.8228571
479.02 | 56.69 | 2.565 | 43 | 1 | 0.0005 | 2.1 | 0.02998501 | 60 | 0 | 12.05734 | 0.8285714
479.02 | 56.69 | 2.565 | 43 | 1 | 0.0005 | 2.1 | 0.02998501 | 60 | 0 | 14.11745 | 0.8304762
479.02 | 56.69 | 2.565 | 43 | 1 | 0.0005 | 2.1 | 0.02998501 | 60 | 0 | 16.01886 | 0.8304762
479.02 | 56.69 | 2.565 | 43 | 1 | 0.0005 | 2.1 | 0.02998501 | 60 | 0 | 18.07872 | 0.8304762
479.02 | 56.69 | 2.565 | 43 | 1 | 0.0005 | 2.1 | 0.02998501 | 60 | 0 | 20.08551 | 0.8285714
479.02 | 56.69 | 2.565 | 43 | 1 | 0.0005 | 2.1 | 0.02998501 | 60 | 0 | 23.04301 | 0.8266667
479.02 | 56.69 | 2.565 | 43 | 1 | 0.0005 | 2.1 | 0.02998501 | 60 | 0 | 26.10664 | 0.8285714
479.02 | 56.69 | 2.565 | 43 | 1 | 0.0005 | 2.1 | 0.02998501 | 60 | 0 | 30.12072 | 0.8285714
479.02 | 56.69 | 2.565 | 43 | 1 | 0.005 | 2.1 | 0.05472637 | 11 | 0 | 0 | 0
479.02 | 56.69 | 2.565 | 43 | 1 | 0.005 | 2.1 | 0.05472637 | 11 | 0 | 1.002767 | 0.3085714
479.02 | 56.69 | 2.565 | 43 | 1 | 0.005 | 2.1 | 0.05472637 | 11 | 0 | 2.08501 | 0.5047619
479.02 | 56.69 | 2.565 | 43 | 1 | 0.005 | 2.1 | 0.05472637 | 11 | 0 | 3.052817 | 0.6342857
479.02 | 56.69 | 2.565 | 43 | 1 | 0.005 | 2.1 | 0.05472637 | 11 | 0 | 3.963531 | 0.7314286
479.02 | 56.69 | 2.565 | 43 | 1 | 0.005 | 2.1 | 0.05472637 | 11 | 0 | 5.126761 | 0.7409524
479.02 | 56.69 | 2.565 | 43 | 1 | 0.005 | 2.1 | 0.05472637 | 11 | 0 | 6.18838 | 0.7809524
479.02 | 56.69 | 2.565 | 43 | 1 | 0.005 | 2.1 | 0.05472637 | 11 | 0 | 7.143612 | 0.8152381
479.02 | 56.69 | 2.565 | 43 | 1 | 0.005 | 2.1 | 0.05472637 | 11 | 0 | 8.095825 | 0.8266667
479.02 | 56.69 | 2.565 | 43 | 1 | 0.005 | 2.1 | 0.05472637 | 11 | 0 | 9.153421 | 0.8361905
479.02 | 56.69 | 2.565 | 43 | 1 | 0.005 | 2.1 | 0.05472637 | 11 | 0 | 10.05206 | 0.8419048
479.02 | 56.69 | 2.565 | 43 | 1 | 0.005 | 2.1 | 0.05472637 | 11 | 0 | 12.11293 | 0.8495238
479.02 | 56.69 | 2.565 | 43 | 1 | 0.005 | 2.1 | 0.05472637 | 11 | 0 | 14.11972 | 0.847619
479.02 | 56.69 | 2.565 | 43 | 1 | 0.005 | 2.1 | 0.05472637 | 11 | 0 | 16.07394 | 0.847619
479.02 | 56.69 | 2.565 | 43 | 1 | 0.005 | 2.1 | 0.05472637 | 11 | 0 | 18.02842 | 0.8495238
479.02 | 56.69 | 2.565 | 43 | 1 | 0.005 | 2.1 | 0.05472637 | 11 | 0 | 20.08878 | 0.8533333
479.02 | 56.69 | 2.565 | 43 | 1 | 0.005 | 2.1 | 0.05472637 | 11 | 0 | 23.0996 | 0.8552381
479.02 | 56.69 | 2.565 | 43 | 1 | 0.005 | 2.1 | 0.05472637 | 11 | 0 | 26.11041 | 0.8571429
479.02 | 56.69 | 2.565 | 43 | 1 | 0.005 | 2.1 | 0.05472637 | 11 | 0 | 30.1245 | 0.8571429
220.316 | 41.13 | 2.32162 | 12 | 1 | 0.046 | 68 | 3.3 | 82.5 | 0 | 0 | 0
220.316 | 41.13 | 2.32162 | 12 | 1 | 0.046 | 68 | 3.3 | 82.5 | 0 | 0.2465356 | 0.1608121
220.316 | 41.13 | 2.32162 | 12 | 1 | 0.046 | 68 | 3.3 | 82.5 | 0 | 0.7788478 | 0.3038805
220.316 | 41.13 | 2.32162 | 12 | 1 | 0.046 | 68 | 3.3 | 82.5 | 0 | 1.116235 | 0.3665144
220.316 | 41.13 | 2.32162 | 12 | 1 | 0.046 | 68 | 3.3 | 82.5 | 0 | 1.79172 | 0.5066634
220.316 | 41.13 | 2.32162 | 12 | 1 | 0.046 | 68 | 3.3 | 82.5 | 0 | 2.224365 | 0.5633827
220.316 | 41.13 | 2.32162 | 12 | 1 | 0.046 | 68 | 3.3 | 82.5 | 0 | 2.707484 | 0.6766696
220.316 | 41.13 | 2.32162 | 12 | 1 | 0.046 | 68 | 3.3 | 82.5 | 0 | 3.139561 | 0.721484
220.316 | 41.13 | 2.32162 | 12 | 1 | 0.046 | 68 | 3.3 | 82.5 | 0 | 3.858979 | 0.7812932
220.316 | 41.13 | 2.32162 | 12 | 1 | 0.046 | 68 | 3.3 | 82.5 | 0 | 4.193949 | 0.7933309
220.316 | 41.13 | 2.32162 | 12 | 1 | 0.046 | 68 | 3.3 | 82.5 | 0 | 6.775891 | 0.8419746
220.316 | 41.13 | 2.32162 | 12 | 1 | 0.046 | 68 | 3.3 | 82.5 | 0 | 7.206404 | 0.8540502
220.316 | 41.13 | 2.32162 | 12 | 1 | 0.046 | 68 | 3.3 | 82.5 | 0 | 7.780089 | 0.8632064
220.316 | 41.13 | 2.32162 | 12 | 1 | 0.046 | 68 | 3.3 | 82.5 | 0 | 8.257379 | 0.8544672
220.316 | 41.13 | 2.32162 | 12 | 1 | 0.046 | 68 | 3.3 | 82.5 | 0 | 8.782867 | 0.8546757
220.316 | 41.13 | 2.32162 | 12 | 1 | 0.046 | 68 | 3.3 | 82.5 | 0 | 9.833273 | 0.8431878
220.316 | 41.13 | 2.32162 | 12 | 1 | 0.046 | 68 | 3.3 | 82.5 | 0 | 10.16796 | 0.849273
220.316 | 41.13 | 2.32162 | 12 | 1 | 0.046 | 68 | 3.3 | 82.5 | 0 | 10.74122 | 0.8495005
220.316 | 41.13 | 2.32162 | 12 | 1 | 0.046 | 68 | 3.3 | 82.5 | 0 | 11.07562 | 0.8496332
220.316 | 41.13 | 2.32162 | 12 | 1 | 0.046 | 68 | 3.3 | 82.5 | 0 | 13.84637 | 0.8507327
220.316 | 41.13 | 2.32162 | 12 | 1 | 0.2511962 | 73 | 14.2 | 71 | 0 | 0 | 0
220.316 | 41.13 | 2.32162 | 12 | 1 | 0.2511962 | 73 | 14.2 | 71 | 0 | 0.2123817 | 0.3862275
220.316 | 41.13 | 2.32162 | 12 | 1 | 0.2511962 | 73 | 14.2 | 71 | 0 | 0.8085281 | 0.7065868
220.316 | 41.13 | 2.32162 | 12 | 1 | 0.2511962 | 73 | 14.2 | 71 | 0 | 1.100299 | 0.7365269
220.316 | 41.13 | 2.32162 | 12 | 1 | 0.2511962 | 73 | 14.2 | 71 | 0 | 1.875797 | 0.7634731
220.316 | 41.13 | 2.32162 | 12 | 1 | 0.2511962 | 73 | 14.2 | 71 | 0 | 5.749517 | 0.8203593
220.316 | 41.13 | 2.32162 | 12 | 1 | 0.2511962 | 73 | 14.2 | 71 | 0 | 6.28192 | 0.8233533
220.316 | 41.13 | 2.32162 | 12 | 1 | 0.2511962 | 73 | 14.2 | 71 | 0 | 6.862855 | 0.8293413
220.316 | 41.13 | 2.32162 | 12 | 1 | 0.2511962 | 73 | 14.2 | 71 | 0 | 7.975903 | 0.8323353
220.316 | 41.13 | 2.32162 | 12 | 1 | 0.2511962 | 73 | 14.2 | 71 | 0 | 8.94379 | 0.8353293
220.316 | 41.13 | 2.32162 | 12 | 1 | 0.2511962 | 73 | 14.2 | 71 | 0 | 11.99247 | 0.8413174
220.316 | 41.13 | 2.32162 | 12 | 1 | 0.2511962 | 73 | 14.2 | 71 | 0 | 12.91182 | 0.8413174
220.316 | 41.13 | 2.32162 | 12 | 1 | 0.2511962 | 73 | 14.2 | 71 | 0 | 13.87971 | 0.8443114
392.467 | 94.83 | 1.8957 | 12 | 1 | 0.25 | 35 | 16.9 | 84.5 | 0 | 0 | 0
392.467 | 94.83 | 1.8957 | 12 | 1 | 0.25 | 35 | 16.9 | 84.5 | 0 | 0.3125 | 0.05528293
392.467 | 94.83 | 1.8957 | 12 | 1 | 0.25 | 35 | 16.9 | 84.5 | 0 | 2.5 | 0.07542923
392.467 | 94.83 | 1.8957 | 12 | 1 | 0.25 | 35 | 16.9 | 84.5 | 0 | 5.3125 | 0.09056349
392.467 | 94.83 | 1.8957 | 12 | 1 | 0.25 | 35 | 16.9 | 84.5 | 0 | 7.5 | 0.1157349
392.467 | 94.83 | 1.8957 | 12 | 1 | 0.25 | 35 | 16.9 | 84.5 | 0 | 8.75 | 0.133349
392.467 | 94.83 | 1.8957 | 12 | 1 | 0.25 | 35 | 16.9 | 84.5 | 0 | 9.0625 | 0.1685315
392.467 | 94.83 | 1.8957 | 12 | 1 | 0.25 | 35 | 16.9 | 84.5 | 0 | 10.3125 | 0.1961958
392.467 | 94.83 | 1.8957 | 12 | 1 | 0.25 | 35 | 16.9 | 84.5 | 0 | 12.8125 | 0.2138361
392.467 | 94.83 | 1.8957 | 12 | 1 | 0.25 | 35 | 16.9 | 84.5 | 0 | 14.6875 | 0.2364884
392.467 | 94.83 | 1.8957 | 12 | 1 | 0.25 | 35 | 16.9 | 84.5 | 0 | 17.8125 | 0.2541418
392.467 | 94.83 | 1.8957 | 12 | 1 | 0.25 | 35 | 16.9 | 84.5 | 0 | 19.375 | 0.2717625
392.467 | 94.83 | 1.8957 | 12 | 1 | 0.25 | 35 | 16.9 | 84.5 | 0 | 21.5625 | 0.2893962
392.467 | 94.83 | 1.8957 | 12 | 1 | 0.25 | 35 | 16.9 | 84.5 | 0 | 23.125 | 0.3045043
392.467 | 94.83 | 1.8957 | 12 | 1 | 0.25 | 35 | 16.9 | 84.5 | 0 | 26.875 | 0.3271959
392.467 | 94.83 | 1.8957 | 12 | 1 | 0.25 | 35 | 16.9 | 84.5 | 0 | 28.4375 | 0.3448165
392.467 | 94.83 | 1.8957 | 12 | 1 | 0.25 | 35 | 16.9 | 84.5 | 0 | 30.9375 | 0.3549191
392.467 | 94.83 | 1.8957 | 12 | 1 | 0.25 | 35 | 16.9 | 84.5 | 0 | 33.4375 | 0.3851222
392.467 | 94.83 | 1.8957 | 12 | 1 | 0.25 | 35 | 16.9 | 84.5 | 0 | 36.5625 | 0.3902128
392.467 | 94.83 | 1.8957 | 12 | 1 | 0.25 | 35 | 16.9 | 84.5 | 0 | 38.4375 | 0.4053274
392.467 | 94.83 | 1.8957 | 12 | 1 | 0.25 | 35 | 16.9 | 84.5 | 0 | 40.9375 | 0.41543
392.467 | 94.83 | 1.8957 | 12 | 1 | 0.25 | 35 | 16.9 | 84.5 | 0 | 42.1875 | 0.4305316
392.467 | 94.83 | 1.8957 | 12 | 1 | 0.25 | 35 | 16.9 | 84.5 | 0 | 44.375 | 0.4456527
392.467 | 94.83 | 1.8957 | 12 | 1 | 0.25 | 35 | 16.9 | 84.5 | 0 | 49.6875 | 0.4633519
392.467 | 94.83 | 1.8957 | 12 | 1 | 0.25 | 35 | 16.9 | 84.5 | 0 | 51.875 | 0.4759605
392.467 | 94.83 | 1.8957 | 12 | 1 | 0.25 | 35 | 16.9 | 84.5 | 0 | 55 | 0.4885888
392.467 | 94.83 | 1.8957 | 12 | 1 | 0.25 | 35 | 16.9 | 84.5 | 0 | 55.9375 | 0.4961461
392.467 | 94.83 | 1.8957 | 12 | 1 | 0.25 | 35 | 16.9 | 84.5 | 0 | 57.8125 | 0.5112607
392.467 | 94.83 | 1.8957 | 12 | 1 | 0.25 | 35 | 16.9 | 84.5 | 0 | 62.1875 | 0.5264277
392.467 | 94.83 | 1.8957 | 12 | 1 | 0.25 | 35 | 16.9 | 84.5 | 0 | 64.0625 | 0.5390298
392.467 | 94.83 | 1.8957 | 12 | 1 | 0.25 | 35 | 16.9 | 84.5 | 0 | 66.5625 | 0.5491324
392.467 | 94.83 | 1.8957 | 12 | 1 | 0.25 | 35 | 16.9 | 84.5 | 0 | 68.75 | 0.5592284
392.467 | 94.83 | 1.8957 | 12 | 1 | 0.25 | 35 | 16.9 | 84.5 | 0 | 70.9375 | 0.5693245
392.467 | 94.83 | 1.8957 | 12 | 1 | 0.25 | 35 | 16.9 | 84.5 | 0 | 72.8125 | 0.579414
392.467 | 94.83 | 1.8957 | 12 | 1 | 0.25 | 35 | 16.9 | 84.5 | 0 | 74.6875 | 0.5844784
392.467 | 94.83 | 1.8957 | 12 | 1 | 0.25 | 35 | 16.9 | 84.5 | 0 | 76.875 | 0.5920619
392.467 | 94.83 | 1.8957 | 12 | 1 | 0.25 | 35 | 16.9 | 84.5 | 0 | 79.6875 | 0.6071961
392.467 | 94.83 | 1.8957 | 12 | 1 | 0.25 | 35 | 16.9 | 84.5 | 0 | 81.5625 | 0.6072354
392.467 | 94.83 | 1.8957 | 12 | 1 | 0.25 | 35 | 16.9 | 84.5 | 0 | 84.375 | 0.6072943
392.467 | 94.83 | 1.8957 | 12 | 1 | 0.25 | 35 | 16.9 | 84.5 | 0 | 87.5 | 0.6098723
392.467 | 94.83 | 1.8957 | 12 | 1 | 0.25 | 35 | 16.9 | 84.5 | 0 | 90 | 0.6099246
392.467 | 94.83 | 1.8957 | 12 | 1 | 0.25 | 35 | 16.9 | 84.5 | 0 | 92.8125 | 0.6200338
392.467 | 94.83 | 1.8957 | 12 | 1 | 0.25 | 35 | 16.9 | 84.5 | 0 | 95.625 | 0.6175801
392.467 | 94.83 | 1.8957 | 12 | 1 | 0.25 | 35 | 16.9 | 84.5 | 0 | 100 | 0.6201843
392.467 | 94.83 | 1.8957 | 12 | 1 | 0.25 | 35 | 16.9 | 84.5 | 0 | 103.75 | 0.6202628
392.467 | 94.83 | 1.8957 | 12 | 1 | 0.25 | 35 | 16.9 | 84.5 | 0 | 108.125 | 0.6203544
392.467 | 94.83 | 1.8957 | 12 | 1 | 0.25 | 35 | 16.9 | 84.5 | 0 | 111.5625 | 0.6204264
392.467 | 94.83 | 1.8957 | 12 | 1 | 0.25 | 35 | 16.9 | 84.5 | 0 | 117.8125 | 0.6230698
348.358 | 81.42 | 2.0796 | 14.4 | 3 | 0.02 | 39.3 | 0.5901961 | 30.1 | 0 | 0 | 0
348.358 | 81.42 | 2.0796 | 14.4 | 3 | 0.02 | 39.3 | 0.5901961 | 30.1 | 0 | 1.017247 | 0.1951807
348.358 | 81.42 | 2.0796 | 14.4 | 3 | 0.02 | 39.3 | 0.5901961 | 30.1 | 0 | 3.012873 | 0.346988
348.358 | 81.42 | 2.0796 | 14.4 | 3 | 0.02 | 39.3 | 0.5901961 | 30.1 | 0 | 6.958326 | 0.5421687
348.358 | 81.42 | 2.0796 | 14.4 | 3 | 0.02 | 39.3 | 0.5901961 | 30.1 | 0 | 10.08941 | 0.5903614
348.358 | 81.42 | 2.0796 | 14.4 | 3 | 0.02 | 39.3 | 0.5901961 | 30.1 | 0 | 14.09156 | 0.6819277
348.358 | 81.42 | 2.0796 | 14.4 | 3 | 0.02 | 39.3 | 0.5901961 | 30.1 | 0 | 21.12812 | 0.7036145
348.358 | 81.42 | 2.0796 | 14.4 | 3 | 0.02 | 39.3 | 0.5901961 | 30.1 | 0 | 28.11194 | 0.7518072
302.414 | 49.69 | 3.6178 | 38.5 | 3 | 0.1368 | 55.44 | 11.66 | 81.7 | 1 | 0 | 0
302.414 | 49.69 | 3.6178 | 38.5 | 3 | 0.1368 | 55.44 | 11.66 | 81.7 | 1 | 1.119202 | 0.05458515
302.414 | 49.69 | 3.6178 | 38.5 | 3 | 0.1368 | 55.44 | 11.66 | 81.7 | 1 | 3.24761 | 0.1048035
302.414 | 49.69 | 3.6178 | 38.5 | 3 | 0.1368 | 55.44 | 11.66 | 81.7 | 1 | 5.626808 | 0.1593886
302.414 | 49.69 | 3.6178 | 38.5 | 3 | 0.1368 | 55.44 | 11.66 | 81.7 | 1 | 7.251438 | 0.209607
302.414 | 49.69 | 3.6178 | 38.5 | 3 | 0.1368 | 55.44 | 11.66 | 81.7 | 1 | 10.00847 | 0.2641921
302.414 | 49.69 | 3.6178 | 38.5 | 3 | 0.1368 | 55.44 | 11.66 | 81.7 | 1 | 15.39934 | 0.3624454
302.414 | 49.69 | 3.6178 | 38.5 | 3 | 0.1368 | 55.44 | 11.66 | 81.7 | 1 | 19.91684 | 0.4279476
302.414 | 49.69 | 3.6178 | 38.5 | 3 | 0.1368 | 55.44 | 11.66 | 81.7 | 1 | 25.93853 | 0.5218341
302.414 | 49.69 | 3.6178 | 38.5 | 3 | 0.1368 | 55.44 | 11.66 | 81.7 | 1 | 45.89058 | 0.8122271
374.477 | 94.83 | 1.8036 | 17.2 | 1.13 | 0.4285714 | 18.2 | 17 | 60 | 0.02 | 0 | 0
374.477 | 94.83 | 1.8036 | 17.2 | 1.13 | 0.4285714 | 18.2 | 17 | 60 | 0.02 | 0.8676262 | 0.1931034
374.477 | 94.83 | 1.8036 | 17.2 | 1.13 | 0.4285714 | 18.2 | 17 | 60 | 0.02 | 2.884376 | 0.2321839
374.477 | 94.83 | 1.8036 | 17.2 | 1.13 | 0.4285714 | 18.2 | 17 | 60 | 0.02 | 6.69823 | 0.2367816
374.477 | 94.83 | 1.8036 | 17.2 | 1.13 | 0.4285714 | 18.2 | 17 | 60 | 0.02 | 14.00962 | 0.2597701
374.477 | 94.83 | 1.8036 | 17.2 | 1.13 | 0.4285714 | 18.2 | 17 | 60 | 0.02 | 21.11159 | 0.3057471
374.477 | 94.83 | 1.8036 | 17.2 | 1.13 | 0.4285714 | 18.2 | 17 | 60 | 0.02 | 28.0056 | 0.3885057
374.477 | 94.83 | 1.8036 | 17.2 | 1.13 | 0.4285714 | 18.2 | 17 | 60 | 0.02 | 34.90156 | 0.4896552
374.477 | 94.83 | 1.8036 | 17.2 | 1.13 | 0.4285714 | 18.2 | 17 | 60 | 0.02 | 41.90515 | 0.6068966
374.477 | 94.83 | 1.8036 | 17.2 | 1.13 | 0.4285714 | 18.2 | 17 | 60 | 0.02 | 48.90558 | 0.6942529
374.477 | 94.83 | 1.8036 | 17.2 | 1.13 | 0.4285714 | 18.2 | 17 | 60 | 0.02 | 55.91209 | 0.8390805
374.477 | 94.83 | 1.8036 | 17.2 | 1.13 | 0.4285714 | 18.2 | 17 | 60 | 0.02 | 63.11755 | 0.862069
374.477 | 94.83 | 1.8036 | 17.2 | 1.13 | 0.4285714 | 18.2 | 17 | 60 | 0.02 | 69.79509 | 0.9011494
374.477 | 94.83 | 1.8036 | 17.2 | 1.13 | 0.4285714 | 18.2 | 17 | 60 | 0.02 | 76.99787 | 0.8988506
374.477 | 94.83 | 1.8036 | 17.2 | 1.13 | 0.4285714 | 18.2 | 17 | 60 | 0.02 | 84.1987 | 0.8781609
267.35 | 66.4 | 1.4007 | 15 | 1 | 0.1 | 103.1 | 4.8 | 52.8 | 0 | 0 | 0
267.35 | 66.4 | 1.4007 | 15 | 1 | 0.1 | 103.1 | 4.8 | 52.8 | 0 | 0.9788237 | 0.1301334
267.35 | 66.4 | 1.4007 | 15 | 1 | 0.1 | 103.1 | 4.8 | 52.8 | 0 | 3.008176 | 0.2367488
267.35 | 66.4 | 1.4007 | 15 | 1 | 0.1 | 103.1 | 4.8 | 52.8 | 0 | 4.961057 | 0.3798284
267.35 | 66.4 | 1.4007 | 15 | 1 | 0.1 | 103.1 | 4.8 | 52.8 | 0 | 7.031486 | 0.5411281
267.35 | 66.4 | 1.4007 | 15 | 1 | 0.1 | 103.1 | 4.8 | 52.8 | 0 | 10.00112 | 0.7909007
267.35 | 66.4 | 1.4007 | 15 | 1 | 0.1 | 103.1 | 4.8 | 52.8 | 0 | 14.01682 | 0.8999681
267.35 | 66.4 | 1.4007 | 15 | 1 | 0.1 | 103.1 | 4.8 | 52.8 | 0 | 17.95179 | 0.936125
267.35 | 66.4 | 1.4007 | 15 | 1 | 0.1 | 103.1 | 4.8 | 52.8 | 0 | 20.95125 | 0.9515203
267.35 | 66.4 | 1.4007 | 15 | 1 | 0.1 | 103.1 | 4.8 | 52.8 | 0 | 23.9503 | 0.9564989
267.35 | 66.4 | 1.4007 | 15 | 1 | 0.1 | 103.1 | 4.8 | 52.8 | 0 | 27.06618 | 0.9614686
267.35 | 66.4 | 1.4007 | 15 | 1 | 0.1 | 103.1 | 4.8 | 52.8 | 0 | 29.98714 | 0.9612449
267.35 | 66.4 | 1.4007 | 15 | 1 | 0.1 | 103.1 | 4.8 | 52.8 | 0 | 32.09043 | 0.9662921
267.35 | 66.4 | 1.4007 | 15 | 1 | 0.1 | 103.1 | 4.8 | 52.8 | 0 | 33.95963 | 0.9609406
371.827 | 99.6 | 2.2959 | 25 | 3 | 0.05 | 7.47 | 12.17 | 82.22 | 1 | 0 | 0
371.827 | 99.6 | 2.2959 | 25 | 3 | 0.05 | 7.47 | 12.17 | 82.22 | 1 | 0.3794038 | 0.06142152
371.827 | 99.6 | 2.2959 | 25 | 3 | 0.05 | 7.47 | 12.17 | 82.22 | 1 | 0.5420054 | 0.09090528
371.827 | 99.6 | 2.2959 | 25 | 3 | 0.05 | 7.47 | 12.17 | 82.22 | 1 | 0.6504065 | 0.1841808
371.827 | 99.6 | 2.2959 | 25 | 3 | 0.05 | 7.47 | 12.17 | 82.22 | 1 | 0.9756098 | 0.2259704
371.827 | 99.6 | 2.2959 | 25 | 3 | 0.05 | 7.47 | 12.17 | 82.22 | 1 | 2.168022 | 0.2900374
371.827 | 99.6 | 2.2959 | 25 | 3 | 0.05 | 7.47 | 12.17 | 82.22 | 1 | 3.197832 | 0.3417986
371.827 | 99.6 | 2.2959 | 25 | 3 | 0.05 | 7.47 | 12.17 | 82.22 | 1 | 4.119241 | 0.4156217
371.827 | 99.6 | 2.2959 | 25 | 3 | 0.05 | 7.47 | 12.17 | 82.22 | 1 | 5.203252 | 0.4575789
371.827 | 99.6 | 2.2959 | 25 | 3 | 0.05 | 7.47 | 12.17 | 82.22 | 1 | 6.01626 | 0.5019303
371.827 | 99.6 | 2.2959 | 25 | 3 | 0.05 | 7.47 | 12.17 | 82.22 | 1 | 8.130081 | 0.5956487
371.827 | 99.6 | 2.2959 | 25 | 3 | 0.05 | 7.47 | 12.17 | 82.22 | 1 | 10.0813 | 0.6623373
371.827 | 99.6 | 2.2959 | 25 | 3 | 0.05 | 7.47 | 12.17 | 82.22 | 1 | 14.03794 | 0.7221068
371.827 | 99.6 | 2.2959 | 25 | 3 | 0.05 | 7.47 | 12.17 | 82.22 | 1 | 17.99458 | 0.7769684
371.827 | 99.6 | 2.2959 | 25 | 3 | 0.05 | 7.47 | 12.17 | 82.22 | 1 | 24.06504 | 0.8494748
371.827 | 99.6 | 2.2959 | 25 | 3 | 0.05 | 7.47 | 12.17 | 82.22 | 1 | 31.97832 | 0.8929403
822.953 | 220.15 | 4.33542 | 10.5 | 1 | 0.8918919 | 2.08 | 16.5 | 35 | 0 | 0 | 0
822.953 | 220.15 | 4.33542 | 10.5 | 1 | 0.8918919 | 2.08 | 16.5 | 35 | 0 | 0.1196581 | 0.4076197
822.953 | 220.15 | 4.33542 | 10.5 | 1 | 0.8918919 | 2.08 | 16.5 | 35 | 0 | 0.2564103 | 0.4677564
822.953 | 220.15 | 4.33542 | 10.5 | 1 | 0.8918919 | 2.08 | 16.5 | 35 | 0 | 0.4957265 | 0.5254957
822.953 | 220.15 | 4.33542 | 10.5 | 1 | 0.8918919 | 2.08 | 16.5 | 35 | 0 | 1 | 0.6185
822.953 | 220.15 | 4.33542 | 10.5 | 1 | 0.8918919 | 2.08 | 16.5 | 35 | 0 | 1.512821 | 0.6715128
822.953 | 220.15 | 4.33542 | 10.5 | 1 | 0.8918919 | 2.08 | 16.5 | 35 | 0 | 2 | 0.732
822.953 | 220.15 | 4.33542 | 10.5 | 1 | 0.8918919 | 2.08 | 16.5 | 35 | 0 | 2.529915 | 0.7400299
822.953 | 220.15 | 4.33542 | 10.5 | 1 | 0.8918919 | 2.08 | 16.5 | 35 | 0 | 3.017094 | 0.7755171
822.953 | 220.15 | 4.33542 | 10.5 | 1 | 0.8918919 | 2.08 | 16.5 | 35 | 0 | 3.529915 | 0.8035299
822.953 | 220.15 | 4.33542 | 10.5 | 1 | 0.8918919 | 2.08 | 16.5 | 35 | 0 | 4.025641 | 0.8265256
822.953 | 220.15 | 4.33542 | 10.5 | 1 | 0.8918919 | 2.08 | 16.5 | 35 | 0 | 4.521368 | 0.8520214
822.953 | 220.15 | 4.33542 | 10.5 | 1 | 0.8918919 | 2.08 | 16.5 | 35 | 0 | 5.017094 | 0.8700171
822.953 | 220.15 | 4.33542 | 10.5 | 1 | 0.4180328 | 3.48 | 10.2 | 34.6 | 0 | 0 | 0
822.953 | 220.15 | 4.33542 | 10.5 | 1 | 0.4180328 | 3.48 | 10.2 | 34.6 | 0 | 0.1196581 | 0.3651197
822.953 | 220.15 | 4.33542 | 10.5 | 1 | 0.4180328 | 3.48 | 10.2 | 34.6 | 0 | 0.2393162 | 0.4452393
822.953 | 220.15 | 4.33542 | 10.5 | 1 | 0.4180328 | 3.48 | 10.2 | 34.6 | 0 | 0.4871795 | 0.5104872
822.953 | 220.15 | 4.33542 | 10.5 | 1 | 0.4180328 | 3.48 | 10.2 | 34.6 | 0 | 0.991453 | 0.5834915
822.953 | 220.15 | 4.33542 | 10.5 | 1 | 0.4180328 | 3.48 | 10.2 | 34.6 | 0 | 1.504274 | 0.6490043
822.953 | 220.15 | 4.33542 | 10.5 | 1 | 0.4180328 | 3.48 | 10.2 | 34.6 | 0 | 2.008547 | 0.7045085
822.953 | 220.15 | 4.33542 | 10.5 | 1 | 0.4180328 | 3.48 | 10.2 | 34.6 | 0 | 2.521368 | 0.7525214
822.953 | 220.15 | 4.33542 | 10.5 | 1 | 0.4180328 | 3.48 | 10.2 | 34.6 | 0 | 3.008547 | 0.7780085
822.953 | 220.15 | 4.33542 | 10.5 | 1 | 0.4180328 | 3.48 | 10.2 | 34.6 | 0 | 3.495726 | 0.8084957
822.953 | 220.15 | 4.33542 | 10.5 | 1 | 0.4180328 | 3.48 | 10.2 | 34.6 | 0 | 4 | 0.829
822.953 | 220.15 | 4.33542 | 10.5 | 1 | 0.4180328 | 3.48 | 10.2 | 34.6 | 0 | 4.504274 | 0.8420043
822.953 | 220.15 | 4.33542 | 10.5 | 1 | 0.4180328 | 3.48 | 10.2 | 34.6 | 0 | 5.017094 | 0.8600171
822.953 | 220.15 | 4.33542 | 10.5 | 1 | 0.2438163 | 4.51 | 6.9 | 35.2 | 0 | 0 | 0
822.953 | 220.15 | 4.33542 | 10.5 | 1 | 0.2438163 | 4.51 | 6.9 | 35.2 | 0 | 0.1111111 | 0.4751111
822.953 | 220.15 | 4.33542 | 10.5 | 1 | 0.2438163 | 4.51 | 6.9 | 35.2 | 0 | 0.2478632 | 0.5852479
822.953 | 220.15 | 4.33542 | 10.5 | 1 | 0.2438163 | 4.51 | 6.9 | 35.2 | 0 | 0.4957265 | 0.6504957
822.953 | 220.15 | 4.33542 | 10.5 | 1 | 0.2438163 | 4.51 | 6.9 | 35.2 | 0 | 0.982906 | 0.6934829
822.953 | 220.15 | 4.33542 | 10.5 | 1 | 0.2438163 | 4.51 | 6.9 | 35.2 | 0 | 1.495726 | 0.7114957
822.953 | 220.15 | 4.33542 | 10.5 | 1 | 0.2438163 | 4.51 | 6.9 | 35.2 | 0 | 2.017094 | 0.7295171
822.953 | 220.15 | 4.33542 | 10.5 | 1 | 0.2438163 | 4.51 | 6.9 | 35.2 | 0 | 2.521368 | 0.7675214
822.953 | 220.15 | 4.33542 | 10.5 | 1 | 0.2438163 | 4.51 | 6.9 | 35.2 | 0 | 3.017094 | 0.7905171
822.953 | 220.15 | 4.33542 | 10.5 | 1 | 0.2438163 | 4.51 | 6.9 | 35.2 | 0 | 3.504274 | 0.8035043
822.953 | 220.15 | 4.33542 | 10.5 | 1 | 0.2438163 | 4.51 | 6.9 | 35.2 | 0 | 4.017094 | 0.8265171
822.953 | 220.15 | 4.33542 | 10.5 | 1 | 0.2438163 | 4.51 | 6.9 | 35.2 | 0 | 4.512821 | 0.8445128
822.953 | 220.15 | 4.33542 | 10.5 | 1 | 0.2438163 | 4.51 | 6.9 | 35.2 | 0 | 5.017094 | 0.8600171
822.953 | 220.15 | 4.33542 | 10.5 | 1 | 0.1194379 | 6.71 | 5.1 | 47.8 | 0 | 0 | 0
822.953 | 220.15 | 4.33542 | 10.5 | 1 | 0.1194379 | 6.71 | 5.1 | 47.8 | 0 | 0.1111111 | 0.5251111
822.953 | 220.15 | 4.33542 | 10.5 | 1 | 0.1194379 | 6.71 | 5.1 | 47.8 | 0 | 0.2478632 | 0.6852479
822.953 | 220.15 | 4.33542 | 10.5 | 1 | 0.1194379 | 6.71 | 5.1 | 47.8 | 0 | 0.4957265 | 0.7629957
822.953 | 220.15 | 4.33542 | 10.5 | 1 | 0.1194379 | 6.71 | 5.1 | 47.8 | 0 | 1.008547 | 0.8035085
822.953 | 220.15 | 4.33542 | 10.5 | 1 | 0.1194379 | 6.71 | 5.1 | 47.8 | 0 | 1.512821 | 0.8140128
822.953 | 220.15 | 4.33542 | 10.5 | 1 | 0.1194379 | 6.71 | 5.1 | 47.8 | 0 | 2.008547 | 0.8470085
822.953 | 220.15 | 4.33542 | 10.5 | 1 | 0.1194379 | 6.71 | 5.1 | 47.8 | 0 | 2.512821 | 0.8600128
822.953 | 220.15 | 4.33542 | 10.5 | 1 | 0.1194379 | 6.71 | 5.1 | 47.8 | 0 | 3 | 0.863
822.953 | 220.15 | 4.33542 | 10.5 | 1 | 0.1194379 | 6.71 | 5.1 | 47.8 | 0 | 3.504274 | 0.8760043
822.953 | 220.15 | 4.33542 | 10.5 | 1 | 0.1194379 | 6.71 | 5.1 | 47.8 | 0 | 4 | 0.8815
822.953 | 220.15 | 4.33542 | 10.5 | 1 | 0.1194379 | 6.71 | 5.1 | 47.8 | 0 | 4.504274 | 0.8895043
822.953 | 220.15 | 4.33542 | 10.5 | 1 | 0.1194379 | 6.71 | 5.1 | 47.8 | 0 | 5.017094 | 0.8950171
822.953 | 220.15 | 4.33542 | 10.5 | 1 | 0.07903226 | 8.43 | 4.9 | 66.9 | 0 | 0 | 0
822.953 | 220.15 | 4.33542 | 10.5 | 1 | 0.07903226 | 8.43 | 4.9 | 66.9 | 0 | 0.1196581 | 0.5601197
822.953 | 220.15 | 4.33542 | 10.5 | 1 | 0.07903226 | 8.43 | 4.9 | 66.9 | 0 | 0.2478632 | 0.7377479
822.953 | 220.15 | 4.33542 | 10.5 | 1 | 0.07903226 | 8.43 | 4.9 | 66.9 | 0 | 0.5042735 | 0.8355043
822.953 | 220.15 | 4.33542 | 10.5 | 1 | 0.07903226 | 8.43 | 4.9 | 66.9 | 0 | 0.991453 | 0.9384915
822.953 | 220.15 | 4.33542 | 10.5 | 1 | 0.07903226 | 8.43 | 4.9 | 66.9 | 0 | 1.512821 | 0.9615128
822.953 | 220.15 | 4.33542 | 10.5 | 1 | 0.07903226 | 8.43 | 4.9 | 66.9 | 0 | 2.008547 | 0.9895085
822.953 | 220.15 | 4.33542 | 10.5 | 1 | 0.07903226 | 8.43 | 4.9 | 66.9 | 0 | 2.504274 | 0.9975043
822.953 | 220.15 | 4.33542 | 10.5 | 1 | 0.07903226 | 8.43 | 4.9 | 66.9 | 0 | 2.982906 | 1.007983
822.953 | 220.15 | 4.33542 | 10.5 | 1 | 0.07903226 | 8.43 | 4.9 | 66.9 | 0 | 3.504274 | 1.023504
822.953 | 220.15 | 4.33542 | 10.5 | 1 | 0.07903226 | 8.43 | 4.9 | 66.9 | 0 | 4.008547 | 1.031509
822.953 | 220.15 | 4.33542 | 10.5 | 1 | 0.07903226 | 8.43 | 4.9 | 66.9 | 0 | 4.504274 | 1.039504
822.953 | 220.15 | 4.33542 | 10.5 | 1 | 0.07903226 | 8.43 | 4.9 | 66.9 | 0 | 5.008547 | 1.035009
392.467 | 94.83 | 1.8957 | 9.5 | 3 | 0.2 | 11 | 15.6 | 74 | 0 | 0 | 0
392.467 | 94.83 | 1.8957 | 9.5 | 3 | 0.2 | 11 | 15.6 | 74 | 0 | 1.017226 | 0.3994778
392.467 | 94.83 | 1.8957 | 9.5 | 3 | 0.2 | 11 | 15.6 | 74 | 0 | 2.024699 | 0.45953
392.467 | 94.83 | 1.8957 | 9.5 | 3 | 0.2 | 11 | 15.6 | 74 | 0 | 3.033222 | 0.5561358
392.467 | 94.83 | 1.8957 | 9.5 | 3 | 0.2 | 11 | 15.6 | 74 | 0 | 7.059212 | 0.6605744
392.467 | 94.83 | 1.8957 | 9.5 | 3 | 0.2 | 11 | 15.6 | 74 | 0 | 18.00899 | 0.7127937
391.555 | 49.33 | 6.8623 | 31 | 1 | 0.25 | 32.5 | 14.96 | 74.8 | 1 | 0 | 0
391.555 | 49.33 | 6.8623 | 31 | 1 | 0.25 | 32.5 | 14.96 | 74.8 | 1 | 0.9268293 | 0.5784946
391.555 | 49.33 | 6.8623 | 31 | 1 | 0.25 | 32.5 | 14.96 | 74.8 | 1 | 4 | 0.772043
391.555 | 49.33 | 6.8623 | 31 | 1 | 0.25 | 32.5 | 14.96 | 74.8 | 1 | 6.926829 | 0.8817204
391.555 | 49.33 | 6.8623 | 31 | 1 | 0.25 | 32.5 | 14.96 | 74.8 | 1 | 14.04878 | 0.9419355
391.555 | 49.33 | 6.8623 | 31 | 1 | 0.25 | 32.5 | 14.96 | 74.8 | 1 | 20.92683 | 0.9569892
391.555 | 49.33 | 6.8623 | 31 | 1 | 0.25 | 32.5 | 14.96 | 74.8 | 1 | 28.14634 | 0.9763441
391.555 | 49.33 | 6.8623 | 31 | 1 | 0.25 | 32.5 | 15.02 | 75.1 | 1 | 0 | 0
391.555 | 49.33 | 6.8623 | 31 | 1 | 0.25 | 32.5 | 15.02 | 75.1 | 1 | 1.073171 | 0.4150538
391.555 | 49.33 | 6.8623 | 31 | 1 | 0.25 | 32.5 | 15.02 | 75.1 | 1 | 3.95122 | 0.7354839
391.555 | 49.33 | 6.8623 | 31 | 1 | 0.25 | 32.5 | 15.02 | 75.1 | 1 | 6.97561 | 0.7827957
391.555 | 49.33 | 6.8623 | 31 | 1 | 0.25 | 32.5 | 15.02 | 75.1 | 1 | 13.95122 | 0.8344086
391.555 | 49.33 | 6.8623 | 31 | 1 | 0.25 | 32.5 | 15.02 | 75.1 | 1 | 20.87805 | 0.8344086
391.555 | 49.33 | 6.8623 | 31 | 1 | 0.25 | 32.5 | 15.02 | 75.1 | 1 | 28 | 0.8817204
391.555 | 49.33 | 6.8623 | 31 | 1 | 0.25 | 32.5 | 11.42 | 57.1 | 1 | 0 | 0
391.555 | 49.33 | 6.8623 | 31 | 1 | 0.25 | 32.5 | 11.42 | 57.1 | 1 | 0.9268293 | 0.1290323
391.555 | 49.33 | 6.8623 | 31 | 1 | 0.25 | 32.5 | 11.42 | 57.1 | 1 | 3.902439 | 0.4989247
391.555 | 49.33 | 6.8623 | 31 | 1 | 0.25 | 32.5 | 11.42 | 57.1 | 1 | 6.926829 | 0.6043011
391.555 | 49.33 | 6.8623 | 31 | 1 | 0.25 | 32.5 | 11.42 | 57.1 | 1 | 13.90244 | 0.6064516
391.555 | 49.33 | 6.8623 | 31 | 1 | 0.25 | 32.5 | 11.42 | 57.1 | 1 | 20.92683 | 0.6344086
391.555 | 49.33 | 6.8623 | 31 | 1 | 0.25 | 32.5 | 11.42 | 57.1 | 1 | 28.04878 | 0.744086
391.555 | 49.33 | 6.8623 | 31 | 1 | 0.25 | 55 | 15.92 | 79.6 | 1 | 0 | 0
391.555 | 49.33 | 6.8623 | 31 | 1 | 0.25 | 55 | 15.92 | 79.6 | 1 | 1.103889 | 0.1841661
391.555 | 49.33 | 6.8623 | 31 | 1 | 0.25 | 55 | 15.92 | 79.6 | 1 | 4.03871 | 0.5312092
391.555 | 49.33 | 6.8623 | 31 | 1 | 0.25 | 55 | 15.92 | 79.6 | 1 | 6.938163 | 0.6091895
391.555 | 49.33 | 6.8623 | 31 | 1 | 0.25 | 55 | 15.92 | 79.6 | 1 | 13.8998 | 0.7353249
391.555 | 49.33 | 6.8623 | 31 | 1 | 0.25 | 55 | 15.92 | 79.6 | 1 | 20.86605 | 0.7661206
391.555 | 49.33 | 6.8623 | 31 | 1 | 0.25 | 55 | 15.92 | 79.6 | 1 | 28.07455 | 0.7905262
391.555 | 49.33 | 6.8623 | 31 | 1 | 0.25 | 55 | 14.86 | 74.3 | 1 | 0 | 0
391.555 | 49.33 | 6.8623 | 31 | 1 | 0.25 | 55 | 14.86 | 74.3 | 1 | 0.9092121 | 0.2074987
391.555 | 49.33 | 6.8623 | 31 | 1 | 0.25 | 55 | 14.86 | 74.3 | 1 | 3.904004 | 0.3151265
391.555 | 49.33 | 6.8623 | 31 | 1 | 0.25 | 55 | 14.86 | 74.3 | 1 | 6.898079 | 0.437585
391.555 | 49.33 | 6.8623 | 31 | 1 | 0.25 | 55 | 14.86 | 74.3 | 1 | 13.76417 | 0.5383101
391.555 | 49.33 | 6.8623 | 31 | 1 | 0.25 | 55 | 14.86 | 74.3 | 1 | 21.11322 | 0.6580348
391.555 | 49.33 | 6.8623 | 31 | 1 | 0.25 | 55 | 14.86 | 74.3 | 1 | 27.98598 | 0.6210472
391.555 | 49.33 | 6.8623 | 31 | 1 | 0.25 | 55 | 12.96 | 64.8 | 1 | 0 | 0
391.555 | 49.33 | 6.8623 | 31 | 1 | 0.25 | 55 | 12.96 | 64.8 | 1 | 1.009267 | 0.1396879
391.555 | 49.33 | 6.8623 | 31 | 1 | 0.25 | 55 | 12.96 | 64.8 | 1 | 4.100219 | 0.2600141
391.555 | 49.33 | 6.8623 | 31 | 1 | 0.25 | 55 | 12.96 | 64.8 | 1 | 7.044061 | 0.4206152
391.555 | 49.33 | 6.8623 | 31 | 1 | 0.25 | 55 | 12.96 | 64.8 | 1 | 13.9608 | 0.474723
391.555 | 49.33 | 6.8623 | 31 | 1 | 0.25 | 55 | 12.96 | 64.8 | 1 | 20.87548 | 0.571204
391.555 | 49.33 | 6.8623 | 31 | 1 | 0.25 | 55 | 12.96 | 64.8 | 1 | 27.93769 | 0.6189353
391.555 | 49.33 | 6.8623 | 12 | 1 | 0.25 | 41.5 | 17.06 | 85.3 | 1 | 0 | 0
391.555 | 49.33 | 6.8623 | 12 | 1 | 0.25 | 41.5 | 17.06 | 85.3 | 1 | 0.9729748 | 0.3923676
391.555 | 49.33 | 6.8623 | 12 | 1 | 0.25 | 41.5 | 17.06 | 85.3 | 1 | 3.951736 | 0.76901
391.555 | 49.33 | 6.8623 | 12 | 1 | 0.25 | 41.5 | 17.06 | 85.3 | 1 | 6.963601 | 0.8055188
391.555 | 49.33 | 6.8623 | 12 | 1 | 0.25 | 41.5 | 17.06 | 85.3 | 1 | 14.08988 | 0.8559441
391.555 | 49.33 | 6.8623 | 12 | 1 | 0.25 | 41.5 | 17.06 | 85.3 | 1 | 21.11491 | 0.8882211
391.555 | 49.33 | 6.8623 | 12 | 1 | 0.25 | 41.5 | 17.06 | 85.3 | 1 | 28.03869 | 0.9023499
391.555 | 49.33 | 6.8623 | 12 | 1 | 0.25 | 41.5 | 11.42 | 57.1 | 1 | 0 | 0
391.555 | 49.33 | 6.8623 | 12 | 1 | 0.25 | 41.5 | 11.42 | 57.1 | 1 | 1.020412 | 0.3379494
391.555 | 49.33 | 6.8623 | 12 | 1 | 0.25 | 41.5 | 11.42 | 57.1 | 1 | 3.901796 | 0.7735413
391.555 | 49.33 | 6.8623 | 12 | 1 | 0.25 | 41.5 | 11.42 | 57.1 | 1 | 6.865086 | 0.8417925
391.555 | 49.33 | 6.8623 | 12 | 1 | 0.25 | 41.5 | 11.42 | 57.1 | 1 | 13.99273 | 0.9194288
391.555 | 49.33 | 6.8623 | 12 | 1 | 0.25 | 41.5 | 11.42 | 57.1 | 1 | 21.01787 | 0.9539734
391.555 | 49.33 | 6.8623 | 12 | 1 | 0.25 | 41.5 | 11.42 | 57.1 | 1 | 28.09193 | 0.9635784
348.358 | 81.42 | 2.0796 | 14.4 | 3 | 0.03030303 | 32 | 0.9902913 | 34 | 0 | 0 | 0
348.358 | 81.42 | 2.0796 | 14.4 | 3 | 0.03030303 | 32 | 0.9902913 | 34 | 0 | 1.003256 | 0.2619048
348.358 | 81.42 | 2.0796 | 14.4 | 3 | 0.03030303 | 32 | 0.9902913 | 34 | 0 | 2.919323 | 0.3439153
348.358 | 81.42 | 2.0796 | 14.4 | 3 | 0.03030303 | 32 | 0.9902913 | 34 | 0 | 4.966083 | 0.3968254
348.358 | 81.42 | 2.0796 | 14.4 | 3 | 0.03030303 | 32 | 0.9902913 | 34 | 0 | 7.008547 | 0.5
348.358 | 81.42 | 2.0796 | 14.4 | 3 | 0.03030303 | 32 | 0.9902913 | 34 | 0 | 10.03233 | 0.6216931
348.358 | 81.42 | 2.0796 | 14.4 | 3 | 0.03030303 | 32 | 0.9902913 | 34 | 0 | 14.00262 | 0.6693122
348.358 | 81.42 | 2.0796 | 14.4 | 3 | 0.03030303 | 32 | 0.9902913 | 34 | 0 | 20.87912 | 0.7142857
348.358 | 81.42 | 2.0796 | 14.4 | 3 | 0.03030303 | 32 | 0.9902913 | 34 | 0 | 27.88586 | 0.7354497
348.358 | 81.42 | 2.0796 | 14.4 | 3 | 0.02 | 39 | 0.7254902 | 37 | 0 | 0 | 0
348.358 | 81.42 | 2.0796 | 14.4 | 3 | 0.02 | 39 | 0.7254902 | 37 | 0 | 0.9623299 | 0.2407407
348.358 | 81.42 | 2.0796 | 14.4 | 3 | 0.02 | 39 | 0.7254902 | 37 | 0 | 3.046624 | 0.3544974
348.358 | 81.42 | 2.0796 | 14.4 | 3 | 0.02 | 39 | 0.7254902 | 37 | 0 | 5.091123 | 0.4338624
348.358 | 81.42 | 2.0796 | 14.4 | 3 | 0.02 | 39 | 0.7254902 | 37 | 0 | 6.962873 | 0.5343915
348.358 | 81.42 | 2.0796 | 14.4 | 3 | 0.02 | 39 | 0.7254902 | 37 | 0 | 9.908199 | 0.5740741
348.358 | 81.42 | 2.0796 | 14.4 | 3 | 0.02 | 39 | 0.7254902 | 37 | 0 | 13.831 | 0.6772487
348.358 | 81.42 | 2.0796 | 14.4 | 3 | 0.02 | 39 | 0.7254902 | 37 | 0 | 20.92366 | 0.6931217
348.358 | 81.42 | 2.0796 | 14.4 | 3 | 0.02 | 39 | 0.7254902 | 37 | 0 | 27.84335 | 0.7328042
360.45 | 94.83 | 1.5576 | 34 | 1 | 0.25 | 47.11 | 5.27 | 26.3 | 0 | 0 | 0
360.45 | 94.83 | 1.5576 | 34 | 1 | 0.25 | 47.11 | 5.27 | 26.3 | 0 | 0.160584 | 0.4019851
360.45 | 94.83 | 1.5576 | 34 | 1 | 0.25 | 47.11 | 5.27 | 26.3 | 0 | 0.8956035 | 0.5240695
360.45 | 94.83 | 1.5576 | 34 | 1 | 0.25 | 47.11 | 5.27 | 26.3 | 0 | 2.044198 | 0.5627792
360.45 | 94.83 | 1.5576 | 34 | 1 | 0.25 | 47.11 | 5.27 | 26.3 | 0 | 2.970758 | 0.5895782
360.45 | 94.83 | 1.5576 | 34 | 1 | 0.25 | 47.11 | 5.27 | 26.3 | 0 | 4.009625 | 0.6014888
360.45 | 94.83 | 1.5576 | 34 | 1 | 0.25 | 47.11 | 5.27 | 26.3 | 0 | 6.828827 | 0.6431762
360.45 | 94.83 | 1.5576 | 34 | 1 | 0.25 | 47.11 | 5.27 | 26.3 | 0 | 10.05534 | 0.7027295
360.45 | 94.83 | 1.5576 | 34 | 1 | 0.25 | 47.11 | 5.27 | 26.3 | 0 | 15.05666 | 0.8813896
360.45 | 94.83 | 1.5576 | 34 | 1 | 0.25 | 47.11 | 5.27 | 26.3 | 0 | 19.91278 | 1.006452
360.45 | 94.83 | 1.5576 | 34 | 1 | 0.25 | 47.11 | 5.27 | 26.3 | 0 | 27.93037 | 1.042184
360.45 | 94.83 | 1.5576 | 34 | 1 | 0.25 | 49.2 | 7.43 | 37.17 | 0 | 0 | 0
360.45 | 94.83 | 1.5576 | 34 | 1 | 0.25 | 49.2 | 7.43 | 37.17 | 0 | 1.054621 | 0.3543424
360.45 | 94.83 | 1.5576 | 34 | 1 | 0.25 | 49.2 | 7.43 | 37.17 | 0 | 2.017204 | 0.3990074
360.45 | 94.83 | 1.5576 | 34 | 1 | 0.25 | 49.2 | 7.43 | 37.17 | 0 | 2.905713 | 0.4406948
360.45 | 94.83 | 1.5576 | 34 | 1 | 0.25 | 49.2 | 7.43 | 37.17 | 0 | 4.055782 | 0.4555831
360.45 | 94.83 | 1.5576 | 34 | 1 | 0.25 | 49.2 | 7.43 | 37.17 | 0 | 6.986002 | 0.5032258
360.45 | 94.83 | 1.5576 | 34 | 1 | 0.25 | 49.2 | 7.43 | 37.17 | 0 | 9.986979 | 0.6074442
360.45 | 94.83 | 1.5576 | 34 | 1 | 0.25 | 49.2 | 7.43 | 37.17 | 0 | 15.02359 | 0.8158809
360.45 | 94.83 | 1.5576 | 34 | 1 | 0.25 | 49.2 | 7.43 | 37.17 | 0 | 19.9126 | 1.009429
360.45 | 94.83 | 1.5576 | 34 | 1 | 0.25 | 49.2 | 7.43 | 37.17 | 0 | 27.89177 | 1.066005
360.45 | 94.83 | 1.5576 | 34 | 1 | 0.25 | 53.42 | 13.6 | 68 | 0 | 0 | 0
360.45 | 94.83 | 1.5576 | 34 | 1 | 0.25 | 53.42 | 13.6 | 68 | 0 | 0.9142139 | 0.2233251
360.45 | 94.83 | 1.5576 | 34 | 1 | 0.25 | 53.42 | 13.6 | 68 | 0 | 1.987814 | 0.2739454
360.45 | 94.83 | 1.5576 | 34 | 1 | 0.25 | 53.42 | 13.6 | 68 | 0 | 2.988447 | 0.3037221
360.45 | 94.83 | 1.5576 | 34 | 1 | 0.25 | 53.42 | 13.6 | 68 | 0 | 3.989816 | 0.3215881
360.45 | 94.83 | 1.5576 | 34 | 1 | 0.25 | 53.42 | 13.6 | 68 | 0 | 6.995031 | 0.3573201
360.45 | 94.83 | 1.5576 | 34 | 1 | 0.25 | 53.42 | 13.6 | 68 | 0 | 9.99656 | 0.4526055
360.45 | 94.83 | 1.5576 | 34 | 1 | 0.25 | 53.42 | 13.6 | 68 | 0 | 14.92344 | 0.6342432
360.45 | 94.83 | 1.5576 | 34 | 1 | 0.25 | 53.42 | 13.6 | 68 | 0 | 19.95931 | 0.8545906
360.45 | 94.83 | 1.5576 | 34 | 1 | 0.25 | 53.42 | 13.6 | 68 | 0 | 28.0109 | 0.9409429
360.45 | 94.83 | 1.5576 | 34 | 1 | 0.25 | 39.37 | 6.88 | 34.42 | 0 | 0 | 0
360.45 | 94.83 | 1.5576 | 34 | 1 | 0.25 | 39.37 | 6.88 | 34.42 | 0 | 0.2335818 | 0.1693969
360.45 | 94.83 | 1.5576 | 34 | 1 | 0.25 | 39.37 | 6.88 | 34.42 | 0 | 0.9281507 | 0.2096547
360.45 | 94.83 | 1.5576 | 34 | 1 | 0.25 | 39.37 | 6.88 | 34.42 | 0 | 1.910238 | 0.2126195
360.45 | 94.83 | 1.5576 | 34 | 1 | 0.25 | 39.37 | 6.88 | 34.42 | 0 | 2.965576 | 0.2213329
360.45 | 94.83 | 1.5576 | 34 | 1 | 0.25 | 39.37 | 6.88 | 34.42 | 0 | 3.874675 | 0.2214199
360.45 | 94.83 | 1.5576 | 34 | 1 | 0.25 | 39.37 | 6.88 | 34.42 | 0 | 6.894188 | 0.2360629
360.45 | 94.83 | 1.5576 | 34 | 1 | 0.25 | 39.37 | 6.88 | 34.42 | 0 | 10.06855 | 0.3540701
360.45 | 94.83 | 1.5576 | 34 | 1 | 0.25 | 39.37 | 6.88 | 34.42 | 0 | 14.92009 | 0.5210415
360.45 | 94.83 | 1.5576 | 34 | 1 | 0.25 | 39.37 | 6.88 | 34.42 | 0 | 20.02958 | 0.7253582
360.45 | 94.83 | 1.5576 | 34 | 1 | 0.25 | 39.37 | 6.88 | 34.42 | 0 | 28.00033 | 0.8036329
360.45 | 94.83 | 1.5576 | 34 | 1 | 0.25 | 17.04 | 5.145 | 25.73 | 0 | 0 | 0
360.45 | 94.83 | 1.5576 | 34 | 1 | 0.25 | 17.04 | 5.145 | 25.73 | 0 | 0.2455872 | 0.3014554
360.45 | 94.83 | 1.5576 | 34 | 1 | 0.25 | 17.04 | 5.145 | 25.73 | 0 | 1.046899 | 0.3158862
360.45 | 94.83 | 1.5576 | 34 | 1 | 0.25 | 17.04 | 5.145 | 25.73 | 0 | 1.955998 | 0.3159732
360.45 | 94.83 | 1.5576 | 34 | 1 | 0.25 | 17.04 | 5.145 | 25.73 | 0 | 3.048743 | 0.3361734
360.45 | 94.83 | 1.5576 | 34 | 1 | 0.25 | 17.04 | 5.145 | 25.73 | 0 | 3.994728 | 0.3420056
360.45 | 94.83 | 1.5576 | 34 | 1 | 0.25 | 17.04 | 5.145 | 25.73 | 0 | 6.979182 | 0.3709993
360.45 | 94.83 | 1.5576 | 34 | 1 | 0.25 | 17.04 | 5.145 | 25.73 | 0 | 9.895867 | 0.454532
360.45 | 94.83 | 1.5576 | 34 | 1 | 0.25 | 17.04 | 5.145 | 25.73 | 0 | 15.07625 | 0.6387598
360.45 | 94.83 | 1.5576 | 34 | 1 | 0.25 | 17.04 | 5.145 | 25.73 | 0 | 20.11483 | 0.8631654
360.45 | 94.83 | 1.5576 | 34 | 1 | 0.25 | 17.04 | 5.145 | 25.73 | 0 | 28.08715 | 0.9586651
360.45 | 94.83 | 1.5576 | 34 | 1 | 0.25 | 39.1 | 10.15 | 50.75 | 0 | 0 | 0
360.45 | 94.83 | 1.5576 | 34 | 1 | 0.25 | 39.1 | 10.15 | 50.75 | 0 | 0.1878162 | 0.2561441
360.45 | 94.83 | 1.5576 | 34 | 1 | 0.25 | 39.1 | 10.15 | 50.75 | 0 | 0.3643424 | 0.3050989
360.45 | 94.83 | 1.5576 | 34 | 1 | 0.25 | 39.1 | 10.15 | 50.75 | 0 | 0.942319 | 0.3541306
360.45 | 94.83 | 1.5576 | 34 | 1 | 0.25 | 39.1 | 10.15 | 50.75 | 0 | 1.958592 | 0.4003687
360.45 | 94.83 | 1.5576 | 34 | 1 | 0.25 | 39.1 | 10.15 | 50.75 | 0 | 3.123297 | 0.4264915
360.45 | 94.83 | 1.5576 | 34 | 1 | 0.25 | 39.1 | 10.15 | 50.75 | 0 | 4.107975 | 0.4324358
360.45 | 94.83 | 1.5576 | 34 | 1 | 0.25 | 39.1 | 10.15 | 50.75 | 0 | 7.023064 | 0.4704051
360.45 | 94.83 | 1.5576 | 34 | 1 | 0.25 | 39.1 | 10.15 | 50.75 | 0 | 9.929401 | 0.5803152
360.45 | 94.83 | 1.5576 | 34 | 1 | 0.25 | 39.1 | 10.15 | 50.75 | 0 | 15.08061 | 0.8374185
360.45 | 94.83 | 1.5576 | 34 | 1 | 0.25 | 39.1 | 10.15 | 50.75 | 0 | 20.02474 | 0.9966404
360.45 | 94.83 | 1.5576 | 34 | 1 | 0.25 | 39.1 | 10.15 | 50.75 | 0 | 27.90357 | 1.032684
360.45 | 94.83 | 1.5576 | 34 | 1 | 0.25 | 64.84 | 8.82 | 44.1 | 0 | 0 | 0
360.45 | 94.83 | 1.5576 | 34 | 1 | 0.25 | 64.84 | 8.82 | 44.1 | 0 | 1.537099 | 0.2650361
360.45 | 94.83 | 1.5576 | 34 | 1 | 0.25 | 64.84 | 8.82 | 44.1 | 0 | 7.040568 | 0.3265236
360.45 | 94.83 | 1.5576 | 34 | 1 | 0.25 | 64.84 | 8.82 | 44.1 | 0 | 10.05499 | 0.4479652
360.45 | 94.83 | 1.5576 | 34 | 1 | 0.25 | 64.84 | 8.82 | 44.1 | 0 | 15.16795 | 0.7194497
360.45 | 94.83 | 1.5576 | 34 | 1 | 0.25 | 64.84 | 8.82 | 44.1 | 0 | 19.88191 | 0.9707137
360.45 | 94.83 | 1.5576 | 34 | 1 | 0.25 | 64.84 | 8.82 | 44.1 | 0 | 28.0134 | 1.029828
360.45 | 94.83 | 1.5576 | 34 | 1 | 0.25 | 55.89 | 8.16 | 40.78 | 0 | 0 | 0
360.45 | 94.83 | 1.5576 | 34 | 1 | 0.25 | 55.89 | 8.16 | 40.78 | 0 | 0.5920673 | 0.2332001
360.45 | 94.83 | 1.5576 | 34 | 1 | 0.25 | 55.89 | 8.16 | 40.78 | 0 | 1.168994 | 0.2908647
360.45 | 94.83 | 1.5576 | 34 | 1 | 0.25 | 55.89 | 8.16 | 40.78 | 0 | 2.00629 | 0.3082916
360.45 | 94.83 | 1.5576 | 34 | 1 | 0.25 | 55.89 | 8.16 | 40.78 | 0 | 3.060808 | 0.3401485
360.45 | 94.83 | 1.5576 | 34 | 1 | 0.25 | 55.89 | 8.16 | 40.78 | 0 | 4.081282 | 0.3518551
360.45 | 94.83 | 1.5576 | 34 | 1 | 0.25 | 55.89 | 8.16 | 40.78 | 0 | 7.109008 | 0.3639468
360.45 | 94.83 | 1.5576 | 34 | 1 | 0.25 | 55.89 | 8.16 | 40.78 | 0 | 10.08484 | 0.5026472
360.45 | 94.83 | 1.5576 | 34 | 1 | 0.25 | 55.89 | 8.16 | 40.78 | 0 | 15.01252 | 0.7971177
360.45 | 94.83 | 1.5576 | 34 | 1 | 0.25 | 55.89 | 8.16 | 40.78 | 0 | 19.9514 | 0.9995041
360.45 | 94.83 | 1.5576 | 34 | 1 | 0.25 | 55.89 | 8.16 | 40.78 | 0 | 28.0141 | 1.024072
360.45 | 94.83 | 1.5576 | 34 | 1 | 0.25 | 64.55 | 10.99 | 54.94 | 0 | 0 | 0
360.45 | 94.83 | 1.5576 | 34 | 1 | 0.25 | 64.55 | 10.99 | 54.94 | 0 | 1.163042 | 0.3397845
360.45 | 94.83 | 1.5576 | 34 | 1 | 0.25 | 64.55 | 10.99 | 54.94 | 0 | 2.21511 | 0.3917849
360.45 | 94.83 | 1.5576 | 34 | 1 | 0.25 | 64.55 | 10.99 | 54.94 | 0 | 3.125748 | 0.4063481
360.45 | 94.83 | 1.5576 | 34 | 1 | 0.25 | 64.55 | 10.99 | 54.94 | 0 | 4.107975 | 0.4324358
360.45 | 94.83 | 1.5576 | 34 | 1 | 0.25 | 64.55 | 10.99 | 54.94 | 0 | 7.096405 | 0.4675415
360.45 | 94.83 | 1.5576 | 34 | 1 | 0.25 | 64.55 | 10.99 | 54.94 | 0 | 10.04274 | 0.5486823
360.45 | 94.83 | 1.5576 | 34 | 1 | 0.25 | 64.55 | 10.99 | 54.94 | 0 | 15.09566 | 0.7136804
360.45 | 94.83 | 1.5576 | 34 | 1 | 0.25 | 64.55 | 10.99 | 54.94 | 0 | 20.03804 | 0.8872905
360.45 | 94.83 | 1.5576 | 34 | 1 | 0.25 | 64.55 | 10.99 | 54.94 | 0 | 27.97586 | 1.038454
392.467 | 94.83 | 1.8957 | 31 | 1 | 0.625 | 16 | 14.9 | 38.9 | 0 | 0 | 0
392.467 | 94.83 | 1.8957 | 31 | 1 | 0.625 | 16 | 14.9 | 38.9 | 0 | 2.921123 | 0.2686076
392.467 | 94.83 | 1.8957 | 31 | 1 | 0.625 | 16 | 14.9 | 38.9 | 0 | 6.018888 | 0.3913868
392.467 | 94.83 | 1.8957 | 31 | 1 | 0.625 | 16 | 14.9 | 38.9 | 0 | 8.963978 | 0.4895463
392.467 | 94.83 | 1.8957 | 31 | 1 | 0.625 | 16 | 14.9 | 38.9 | 0 | 12.0084 | 0.5876922
392.467 | 94.83 | 1.8957 | 31 | 1 | 0.625 | 16 | 14.9 | 38.9 | 0 | 15.00286 | 0.6837915
392.467 | 94.83 | 1.8957 | 31 | 1 | 0.625 | 16 | 14.9 | 38.9 | 0 | 18.09787 | 0.7880906
392.467 | 94.83 | 1.8957 | 31 | 1 | 0.625 | 16 | 14.9 | 38.9 | 0 | 21.03745 | 0.8492898
392.467 | 94.83 | 1.8957 | 31 | 1 | 0.625 | 16 | 14.9 | 38.9 | 0 | 24.22354 | 0.898135
234.343 | 32.34 | 2.58374 | 10 | 2.33 | 1 | 100 | 41.8 | 83.6 | 0.2 | 0 | 0
234.343 | 32.34 | 2.58374 | 10 | 2.33 | 1 | 100 | 41.8 | 83.6 | 0.2 | 0.4949531 | 0.6016101
234.343 | 32.34 | 2.58374 | 10 | 2.33 | 1 | 100 | 41.8 | 83.6 | 0.2 | 3.983899 | 0.7092956
234.343 | 32.34 | 2.58374 | 10 | 2.33 | 1 | 100 | 41.8 | 83.6 | 0.2 | 14.0858 | 0.7992725
234.343 | 32.34 | 2.58374 | 10 | 2.33 | 1 | 100 | 41.8 | 83.6 | 0.2 | 21.20851 | 0.8134532
234.343 | 32.34 | 2.58374 | 10 | 2.33 | 1 | 100 | 41.8 | 83.6 | 0.2 | 28.02307 | 0.8196555
234.343 | 32.34 | 2.58374 | 10 | 2.33 | 1 | 100 | 41.8 | 83.6 | 0.2 | 55.69847 | 0.8245584
234.343 | 32.34 | 2.58374 | 10 | 2.33 | 1 | 5 | 5 | 10 | 0.2 | 0 | 0
234.343 | 32.34 | 2.58374 | 10 | 2.33 | 1 | 5 | 5 | 10 | 0.2 | 0.5603708 | 0.2848792
234.343 | 32.34 | 2.58374 | 10 | 2.33 | 1 | 5 | 5 | 10 | 0.2 | 3.913956 | 0.5479387
234.343 | 32.34 | 2.58374 | 10 | 2.33 | 1 | 5 | 5 | 10 | 0.2 | 7.070053 | 0.767167
234.343 | 32.34 | 2.58374 | 10 | 2.33 | 1 | 5 | 5 | 10 | 0.2 | 13.75789 | 0.886911
234.343 | 32.34 | 2.58374 | 10 | 2.33 | 1 | 5 | 5 | 10 | 0.2 | 20.87114 | 0.9469081
234.343 | 32.34 | 2.58374 | 10 | 2.33 | 1 | 5 | 5 | 10 | 0.2 | 28.09713 | 0.9610922
234.343 | 32.34 | 2.58374 | 10 | 2.33 | 1 | 5 | 5 | 10 | 0.2 | 56.07617 | 0.9958857
206.285 | 37.3 | 3.0732 | 20 | 1 | 0.25 | 35 | 11.96 | 59.8 | 0 | 0 | 0
206.285 | 37.3 | 3.0732 | 20 | 1 | 0.25 | 35 | 11.96 | 59.8 | 0 | 0.9143291 | 0.4350896
206.285 | 37.3 | 3.0732 | 20 | 1 | 0.25 | 35 | 11.96 | 59.8 | 0 | 3.149451 | 0.5671333
206.285 | 37.3 | 3.0732 | 20 | 1 | 0.25 | 35 | 11.96 | 59.8 | 0 | 6.083849 | 0.6805414
206.285 | 37.3 | 3.0732 | 20 | 1 | 0.25 | 35 | 11.96 | 59.8 | 0 | 9.976584 | 0.8585935
206.285 | 37.3 | 3.0732 | 20 | 1 | 0.25 | 35 | 11.96 | 59.8 | 0 | 13.10268 | 0.9854673
206.285 | 37.3 | 3.0732 | 20 | 1 | 0.25 | 35 | 11.96 | 59.8 | 0 | 16.92335 | 1.005114
206.285 | 37.3 | 3.0732 | 20 | 1 | 0.25 | 35 | 11.96 | 59.8 | 0 | 20.10627 | 1.003142
392.467 | 94.83 | 1.8957 | 12 | 1 | 0.2 | 36.5 | 15.66 | 93.96 | 0 | 0 | 0
392.467 | 94.83 | 1.8957 | 12 | 1 | 0.2 | 36.5 | 15.66 | 93.96 | 0 | 0.1844583 | 0.1191771
392.467 | 94.83 | 1.8957 | 12 | 1 | 0.2 | 36.5 | 15.66 | 93.96 | 0 | 1.148164 | 0.1885057
392.467 | 94.83 | 1.8957 | 12 | 1 | 0.2 | 36.5 | 15.66 | 93.96 | 0 | 2.013372 | 0.2772292
392.467 | 94.83 | 1.8957 | 12 | 1 | 0.2 | 36.5 | 15.66 | 93.96 | 0 | 4.042413 | 0.3576925
392.467 | 94.83 | 1.8957 | 12 | 1 | 0.2 | 36.5 | 15.66 | 93.96 | 0 | 6.948528 | 0.3799976
392.467 | 94.83 | 1.8957 | 12 | 1 | 0.2 | 36.5 | 15.66 | 93.96 | 0 | 9.951572 | 0.4023072
392.467 | 94.83 | 1.8957 | 12 | 1 | 0.2 | 36.5 | 15.66 | 93.96 | 0 | 14.02219 | 0.408038
392.467 | 94.83 | 1.8957 | 12 | 1 | 0.2 | 36.5 | 15.66 | 93.96 | 0 | 17.2191 | 0.4303565
392.467 | 94.83 | 1.8957 | 12 | 1 | 0.2 | 36.5 | 15.66 | 93.96 | 0 | 21.09227 | 0.48042
392.467 | 94.83 | 1.8957 | 12 | 1 | 0.2 | 36.5 | 15.66 | 93.96 | 0 | 23.12691 | 0.4915994
392.467 | 94.83 | 1.8957 | 12 | 1 | 0.2 | 36.5 | 15.66 | 93.96 | 0 | 24.87031 | 0.5083081
392.467 | 94.83 | 1.8957 | 12 | 1 | 0.2 | 36.5 | 15.66 | 93.96 | 0 | 28.06431 | 0.5666542
392.467 | 94.83 | 1.8957 | 12 | 1 | 0.2 | 36.5 | 15.66 | 93.96 | 0 | 29.90307 | 0.6027669
392.467 | 94.83 | 1.8957 | 12 | 1 | 0.2 | 36.5 | 15.66 | 93.96 | 0 | 31.93592 | 0.6361171
392.467 | 94.83 | 1.8957 | 12 | 1 | 0.2 | 36.5 | 15.66 | 93.96 | 0 | 35.03388 | 0.6833734
392.467 | 94.83 | 1.8957 | 12 | 1 | 0.2 | 36.5 | 15.66 | 93.96 | 0 | 36.77549 | 0.7222529
392.467 | 94.83 | 1.8957 | 12 | 1 | 0.2 | 36.5 | 15.66 | 93.96 | 0 | 38.80744 | 0.7666886
392.467 | 94.83 | 1.8957 | 12 | 1 | 0.2 | 36.5 | 15.66 | 93.96 | 0 | 42.19619 | 0.8139582
392.467 | 94.83 | 1.8957 | 12 | 1 | 0.2 | 36.5 | 15.66 | 93.96 | 0 | 43.93802 | 0.8500664
392.467 | 94.83 | 1.8957 | 12 | 1 | 0.2 | 36.5 | 15.66 | 93.96 | 0 | 46.06735 | 0.8889638
392.467 | 94.83 | 1.8957 | 12 | 1 | 0.2 | 36.5 | 15.66 | 93.96 | 0 | 48.97167 | 0.9334398
392.467 | 94.83 | 1.8957 | 12 | 1 | 0.2 | 36.5 | 15.66 | 93.96 | 0 | 51.00497 | 0.9612473
392.467 | 94.83 | 1.8957 | 12 | 1 | 0.2 | 36.5 | 15.66 | 93.96 | 0 | 52.94022 | 1.002907
318.756 | 63.6 | 3.813 | 12 | 1 | 0.35 | 11 | 20.6 | 79.45714 | 0 | 0 | 0
318.756 | 63.6 | 3.813 | 12 | 1 | 0.35 | 11 | 20.6 | 79.45714 | 0 | 0.07738705 | 0.2648515
318.756 | 63.6 | 3.813 | 12 | 1 | 0.35 | 11 | 20.6 | 79.45714 | 0 | 0.134147 | 0.3267327
318.756 | 63.6 | 3.813 | 12 | 1 | 0.35 | 11 | 20.6 | 79.45714 | 0 | 0.1336918 | 0.3663366
318.756 | 63.6 | 3.813 | 12 | 1 | 0.35 | 11 | 20.6 | 79.45714 | 0 | 0.1909355 | 0.3861386
318.756 | 63.6 | 3.813 | 12 | 1 | 0.35 | 11 | 20.6 | 79.45714 | 0 | 0.2825481 | 0.4158416
318.756 | 63.6 | 3.813 | 12 | 1 | 0.35 | 11 | 20.6 | 79.45714 | 0 | 1.004524 | 0.6039604
318.756 | 63.6 | 3.813 | 12 | 1 | 0.35 | 11 | 20.6 | 79.45714 | 0 | 1.280101 | 0.6287129
318.756 | 63.6 | 3.813 | 12 | 1 | 0.35 | 11 | 20.6 | 79.45714 | 0 | 2.014994 | 0.6930693
318.756 | 63.6 | 3.813 | 12 | 1 | 0.35 | 11 | 20.6 | 79.45714 | 0 | 2.279305 | 0.6980198
318.756 | 63.6 | 3.813 | 12 | 1 | 0.35 | 11 | 20.6 | 79.45714 | 0 | 3.198475 | 0.730198
295.81 | 41.49 | 2.9993 | 46 | 1 | 0.25 | 140 | 6 | 30 | 0 | 0 | 0
295.81 | 41.49 | 2.9993 | 46 | 1 | 0.25 | 140 | 6 | 30 | 0 | 5.097391 | 0.09675965
295.81 | 41.49 | 2.9993 | 46 | 1 | 0.25 | 140 | 6 | 30 | 0 | 9.908944 | 0.1974387
295.81 | 41.49 | 2.9993 | 46 | 1 | 0.25 | 140 | 6 | 30 | 0 | 15.15979 | 0.3658285
295.81 | 41.49 | 2.9993 | 46 | 1 | 0.25 | 140 | 6 | 30 | 0 | 20.12024 | 0.5063085
295.81 | 41.49 | 2.9993 | 46 | 1 | 0.25 | 140 | 6 | 30 | 0 | 30.16698 | 0.6660293
589.722 | 140.65 | 4.09432 | 12 | 1 | 0.005 | 33.83 | 0.2716418 | 54.6 | 0 | 0 | 0
589.722 | 140.65 | 4.09432 | 12 | 1 | 0.005 | 33.83 | 0.2716418 | 54.6 | 0 | 1.069645 | 0.6186906
589.722 | 140.65 | 4.09432 | 12 | 1 | 0.005 | 33.83 | 0.2716418 | 54.6 | 0 | 3.189571 | 0.8060664
589.722 | 140.65 | 4.09432 | 12 | 1 | 0.005 | 33.83 | 0.2716418 | 54.6 | 0 | 6.266235 | 0.8972924
589.722 | 140.65 | 4.09432 | 12 | 1 | 0.005 | 33.83 | 0.2716418 | 54.6 | 0 | 10.13517 | 0.9275345
589.722 | 140.65 | 4.09432 | 12 | 1 | 0.005 | 33.83 | 0.2716418 | 54.6 | 0 | 13.3181 | 0.9812542
589.722 | 140.65 | 4.09432 | 12 | 1 | 0.005 | 33.83 | 0.2716418 | 54.6 | 0 | 17.24298 | 1.004462
1488.807 | 701.77 | -11.5452 | 60 | 1 | 0.06 | 246.37 | 2.377925 | 42.01 | 0 | 0 | 0
1488.807 | 701.77 | -11.5452 | 60 | 1 | 0.06 | 246.37 | 2.377925 | 42.01 | 0 | 0.9678683 | 0.3577586
1488.807 | 701.77 | -11.5452 | 60 | 1 | 0.06 | 246.37 | 2.377925 | 42.01 | 0 | 2.011867 | 0.4741379
1488.807 | 701.77 | -11.5452 | 60 | 1 | 0.06 | 246.37 | 2.377925 | 42.01 | 0 | 3.918029 | 0.5064655
1488.807 | 701.77 | -11.5452 | 60 | 1 | 0.06 | 246.37 | 2.377925 | 42.01 | 0 | 6.04232 | 0.5775862
1488.807 | 701.77 | -11.5452 | 60 | 1 | 0.06 | 246.37 | 2.377925 | 42.01 | 0 | 7.991585 | 0.6056034
1488.807 | 701.77 | -11.5452 | 60 | 1 | 0.06 | 246.37 | 2.377925 | 42.01 | 0 | 10.0279 | 0.6443966
1488.807 | 701.77 | -11.5452 | 60 | 1 | 0.06 | 246.37 | 2.377925 | 42.01 | 0 | 11.97632 | 0.6530172
1488.807 | 701.77 | -11.5452 | 60 | 1 | 0.06 | 246.37 | 2.377925 | 42.01 | 0 | 14.0117 | 0.6702586
1488.807 | 701.77 | -11.5452 | 60 | 1 | 0.06 | 246.37 | 2.377925 | 42.01 | 0 | 16.13356 | 0.6853448
1488.807 | 701.77 | -11.5452 | 60 | 1 | 0.06 | 246.37 | 2.377925 | 42.01 | 0 | 18.16913 | 0.7068966
1488.807 | 701.77 | -11.5452 | 60 | 1 | 0.06 | 246.37 | 2.377925 | 42.01 | 0 | 20.07436 | 0.7176724
1488.807 | 701.77 | -11.5452 | 60 | 1 | 0.06 | 246.37 | 2.377925 | 42.01 | 0 | 22.10955 | 0.7306034
1488.807 | 701.77 | -11.5452 | 60 | 1 | 0.06 | 246.37 | 2.377925 | 42.01 | 0 | 24.05919 | 0.7672414
1488.807 | 701.77 | -11.5452 | 60 | 1 | 0.06 | 246.37 | 2.377925 | 42.01 | 0 | 26.05165 | 0.7931034
1488.807 | 701.77 | -11.5452 | 60 | 1 | 0.06 | 246.37 | 2.377925 | 42.01 | 0 | 28.00026 | 0.8060345
1488.807 | 701.77 | -11.5452 | 60 | 1 | 0.06 | 246.37 | 2.377925 | 42.01 | 0 | 30.03695 | 0.8534483
477.509 | 156.09 | -1.01688 | 25 | 1 | 0.04 | 9.8 | 2.39 | 62.14 | 0 | 0 | 0
477.509 | 156.09 | -1.01688 | 25 | 1 | 0.04 | 9.8 | 2.39 | 62.14 | 0 | 0.4187605 | 0.01648352
477.509 | 156.09 | -1.01688 | 25 | 1 | 0.04 | 9.8 | 2.39 | 62.14 | 0 | 0.7537688 | 0.02472527
477.509 | 156.09 | -1.01688 | 25 | 1 | 0.04 | 9.8 | 2.39 | 62.14 | 0 | 1.298157 | 0.02197802
477.509 | 156.09 | -1.01688 | 25 | 1 | 0.04 | 9.8 | 2.39 | 62.14 | 0 | 1.59129 | 0.02747253
477.509 | 156.09 | -1.01688 | 25 | 1 | 0.04 | 9.8 | 2.39 | 62.14 | 0 | 2.01005 | 0.03846154
477.509 | 156.09 | -1.01688 | 25 | 1 | 0.04 | 9.8 | 2.39 | 62.14 | 0 | 2.386935 | 0.0467033
477.509 | 156.09 | -1.01688 | 25 | 1 | 0.04 | 9.8 | 2.39 | 62.14 | 0 | 2.721943 | 0.06318681
477.509 | 156.09 | -1.01688 | 25 | 1 | 0.04 | 9.8 | 2.39 | 62.14 | 0 | 3.140704 | 0.09065934
477.509 | 156.09 | -1.01688 | 25 | 1 | 0.04 | 9.8 | 2.39 | 62.14 | 0 | 3.517588 | 0.1071429
477.509 | 156.09 | -1.01688 | 25 | 1 | 0.04 | 9.8 | 2.39 | 62.14 | 0 | 3.894472 | 0.1236264
477.509 | 156.09 | -1.01688 | 25 | 1 | 0.04 | 9.8 | 2.39 | 62.14 | 0 | 4.103853 | 0.1346154
477.509 | 156.09 | -1.01688 | 25 | 1 | 0.04 | 9.8 | 2.39 | 62.14 | 0 | 4.355109 | 0.1565934
477.509 | 156.09 | -1.01688 | 25 | 1 | 0.04 | 9.8 | 2.39 | 62.14 | 0 | 4.606365 | 0.1785714
477.509 | 156.09 | -1.01688 | 25 | 1 | 0.04 | 9.8 | 2.39 | 62.14 | 0 | 4.815745 | 0.1978022
477.509 | 156.09 | -1.01688 | 25 | 1 | 0.04 | 9.8 | 2.39 | 62.14 | 0 | 5.067002 | 0.228022
477.509 | 156.09 | -1.01688 | 25 | 1 | 0.04 | 9.8 | 2.39 | 62.14 | 0 | 6.030151 | 0.3131868
477.509 | 156.09 | -1.01688 | 25 | 1 | 0.04 | 9.8 | 2.39 | 62.14 | 0 | 7.035176 | 0.3571429
477.509 | 156.09 | -1.01688 | 25 | 1 | 0.04 | 9.8 | 2.39 | 62.14 | 0 | 8.082077 | 0.467033
477.509 | 156.09 | -1.01688 | 25 | 1 | 0.04 | 9.8 | 2.39 | 62.14 | 0 | 9.087102 | 0.4862637
477.509 | 156.09 | -1.01688 | 25 | 1 | 0.04 | 9.8 | 2.39 | 62.14 | 0 | 10.05025 | 0.4945055
477.509 | 156.09 | -1.01688 | 25 | 1 | 0.04 | 9.8 | 2.39 | 62.14 | 0 | 11.0134 | 0.5054945
477.509 | 156.09 | -1.01688 | 25 | 1 | 0.04 | 9.8 | 2.39 | 62.14 | 0 | 12.0603 | 0.5082418
477.509 | 156.09 | -1.01688 | 25 | 1 | 0.04 | 9.8 | 2.39 | 62.14 | 0 | 13.06533 | 0.5164835
477.509 | 156.09 | -1.01688 | 25 | 1 | 0.04 | 9.8 | 2.39 | 62.14 | 0 | 14.1541 | 0.5164835
477.509 | 156.09 | -1.01688 | 25 | 1 | 0.04 | 9.8 | 2.39 | 62.14 | 0 | 14.99162 | 0.521978
477.509 | 156.09 | -1.01688 | 25 | 1 | 0.04 | 9.8 | 2.39 | 62.14 | 0 | 16.12228 | 0.5247253
477.509 | 156.09 | -1.01688 | 25 | 1 | 0.04 | 9.8 | 2.39 | 62.14 | 0 | 17.16918 | 0.5357143
477.509 | 156.09 | -1.01688 | 25 | 1 | 0.04 | 9.8 | 2.39 | 62.14 | 0 | 18.04858 | 0.5494505
477.509 | 156.09 | -1.01688 | 25 | 1 | 0.04 | 9.8 | 2.39 | 62.14 | 0 | 19.13735 | 0.5604396
477.509 | 156.09 | -1.01688 | 25 | 1 | 0.04 | 9.8 | 2.39 | 62.14 | 0 | 20.1005 | 0.5824176
477.509 | 156.09 | -1.01688 | 25 | 1 | 0.04 | 9.8 | 2.39 | 62.14 | 0 | 21.10553 | 0.5961538
477.509 | 156.09 | -1.01688 | 25 | 1 | 0.04 | 9.8 | 2.39 | 62.14 | 0 | 22.11055 | 0.5989011
477.509 | 156.09 | -1.01688 | 25 | 1 | 0.04 | 9.8 | 2.39 | 62.14 | 0 | 23.03183 | 0.6016484
477.509 | 156.09 | -1.01688 | 25 | 1 | 0.04 | 9.8 | 2.39 | 62.14 | 0 | 24.07873 | 0.6098901
477.509 | 156.09 | -1.01688 | 25 | 1 | 0.04 | 9.8 | 2.39 | 62.14 | 0 | 25.1675 | 0.6126374
392.467 | 94.83 | 1.8957 | 13 | 1 | 0.1 | 20 | 7.64 | 84.04 | 0 | 0 | 0
392.467 | 94.83 | 1.8957 | 13 | 1 | 0.1 | 20 | 7.64 | 84.04 | 0 | 2.79476 | 0.3264967
392.467 | 94.83 | 1.8957 | 13 | 1 | 0.1 | 20 | 7.64 | 84.04 | 0 | 4.716157 | 0.3288857
392.467 | 94.83 | 1.8957 | 13 | 1 | 0.1 | 20 | 7.64 | 84.04 | 0 | 6.899563 | 0.4701736
392.467 | 94.83 | 1.8957 | 13 | 1 | 0.1 | 20 | 7.64 | 84.04 | 0 | 9.170306 | 0.4517427
392.467 | 94.83 | 1.8957 | 13 | 1 | 0.1 | 20 | 7.64 | 84.04 | 0 | 13.10044 | 0.6278202
392.467 | 94.83 | 1.8957 | 13 | 1 | 0.1 | 20 | 7.64 | 84.04 | 0 | 19.91266 | 0.7137312
392.467 | 94.83 | 1.8957 | 13 | 1 | 0.1 | 20 | 7.64 | 84.04 | 0 | 24.01747 | 0.8412044
392.467 | 94.83 | 1.8957 | 13 | 1 | 0.1 | 20 | 7.64 | 84.04 | 0 | 25.93886 | 0.8366489
392.467 | 94.83 | 1.8957 | 13 | 1 | 0.1 | 20 | 7.64 | 84.04 | 0 | 31.17904 | 0.8461103
392.467 | 94.83 | 1.8957 | 28 | 1 | 0.1 | 20 | 8.25 | 90.75 | 0 | 0 | 0
392.467 | 94.83 | 1.8957 | 28 | 1 | 0.1 | 20 | 8.25 | 90.75 | 0 | 1.39738 | 0.173665
392.467 | 94.83 | 1.8957 | 28 | 1 | 0.1 | 20 | 8.25 | 90.75 | 0 | 2.183406 | 0.1690657
392.467 | 94.83 | 1.8957 | 28 | 1 | 0.1 | 20 | 8.25 | 90.75 | 0 | 4.628821 | 0.2108267
392.467 | 94.83 | 1.8957 | 28 | 1 | 0.1 | 20 | 8.25 | 90.75 | 0 | 7.074236 | 0.2155507
392.467 | 94.83 | 1.8957 | 28 | 1 | 0.1 | 20 | 8.25 | 90.75 | 0 | 9.257642 | 0.227209
392.467 | 94.83 | 1.8957 | 28 | 1 | 0.1 | 20 | 8.25 | 90.75 | 0 | 13.10044 | 0.2921721
392.467 | 94.83 | 1.8957 | 28 | 1 | 0.1 | 20 | 8.25 | 90.75 | 0 | 20.08734 | 0.4012379
392.467 | 94.83 | 1.8957 | 28 | 1 | 0.1 | 20 | 8.25 | 90.75 | 0 | 24.19214 | 0.5541741
392.467 | 94.83 | 1.8957 | 28 | 1 | 0.1 | 20 | 8.25 | 90.75 | 0 | 28.20961 | 0.6145143
392.467 | 94.83 | 1.8957 | 28 | 1 | 0.1 | 20 | 8.25 | 90.75 | 0 | 32.0524 | 0.7604958
392.467 | 94.83 | 1.8957 | 28 | 1 | 0.1 | 20 | 8.25 | 90.75 | 0 | 35.02183 | 0.8346845
392.467 | 94.83 | 1.8957 | 28 | 1 | 0.1 | 20 | 8.25 | 90.75 | 0 | 40.26201 | 0.8441459
392.467 | 94.83 | 1.8957 | 28 | 1 | 0.1 | 20 | 8.25 | 90.75 | 0 | 44.01747 | 0.8442908
392.467 | 94.83 | 1.8957 | 28 | 1 | 0.1 | 20 | 8.25 | 90.75 | 0 | 48.03493 | 0.8490754
392.467 | 94.83 | 1.8957 | 28 | 1 | 0.1 | 20 | 8.25 | 90.75 | 0 | 53.18777 | 0.8423298
510.631 | 88.54 | 4.694 | 34 | 1 | 0.25 | 18.52956 | 8.588994 | 42.94497 | 0.5 | 0 | 0
510.631 | 88.54 | 4.694 | 34 | 1 | 0.25 | 18.52956 | 8.588994 | 42.94497 | 0.5 | 0.338853 | 0.09265887
510.631 | 88.54 | 4.694 | 34 | 1 | 0.25 | 18.52956 | 8.588994 | 42.94497 | 0.5 | 0.6247048 | 0.1093086
510.631 | 88.54 | 4.694 | 34 | 1 | 0.25 | 18.52956 | 8.588994 | 42.94497 | 0.5 | 1.082504 | 0.1283472
510.631 | 88.54 | 4.694 | 34 | 1 | 0.25 | 18.52956 | 8.588994 | 42.94497 | 0.5 | 3.145051 | 0.1712659
510.631 | 88.54 | 4.694 | 34 | 1 | 0.25 | 18.52956 | 8.588994 | 42.94497 | 0.5 | 5.094239 | 0.1904226
510.631 | 88.54 | 4.694 | 34 | 1 | 0.25 | 18.52956 | 8.588994 | 42.94497 | 0.5 | 7.214557 | 0.2262199
510.631 | 88.54 | 4.694 | 34 | 1 | 0.25 | 18.52956 | 8.588994 | 42.94497 | 0.5 | 8.934164 | 0.2477337
510.631 | 88.54 | 4.694 | 34 | 1 | 0.25 | 18.52956 | 8.588994 | 42.94497 | 0.5 | 11.16975 | 0.274039
510.631 | 88.54 | 4.694 | 34 | 1 | 0.25 | 18.52956 | 8.588994 | 42.94497 | 0.5 | 13.11703 | 0.3264497
510.631 | 88.54 | 4.694 | 34 | 1 | 0.25 | 18.52956 | 8.588994 | 42.94497 | 0.5 | 15.17699 | 0.4144988
510.631 | 88.54 | 4.694 | 34 | 1 | 0.25 | 18.52956 | 8.588994 | 42.94497 | 0.5 | 17.12086 | 0.5262916
510.631 | 88.54 | 4.694 | 34 | 1 | 0.25 | 18.52956 | 8.588994 | 42.94497 | 0.5 | 19.0071 | 0.6428305
510.631 | 88.54 | 4.694 | 34 | 1 | 0.25 | 18.52956 | 8.588994 | 42.94497 | 0.5 | 21.01038 | 0.7189987
510.631 | 88.54 | 4.694 | 34 | 1 | 0.25 | 18.52956 | 8.588994 | 42.94497 | 0.5 | 23.07388 | 0.7452903
510.631 | 88.54 | 4.694 | 34 | 1 | 0.25 | 18.52956 | 8.588994 | 42.94497 | 0.5 | 24.9638 | 0.7976965
510.631 | 88.54 | 4.694 | 34 | 1 | 0.25 | 18.52956 | 8.588994 | 42.94497 | 0.5 | 27.02921 | 0.7907341
510.631 | 88.54 | 4.694 | 34 | 1 | 0.25 | 18.52956 | 8.588994 | 42.94497 | 0.5 | 28.9209 | 0.8122616
510.631 | 88.54 | 4.694 | 34 | 1 | 0.25 | 18.52956 | 8.588994 | 42.94497 | 0.5 | 30.98699 | 0.7934228
510.631 | 88.54 | 4.694 | 34 | 1 | 0.25 | 18.52956 | 8.588994 | 42.94497 | 0.5 | 32.937 | 0.7983278
510.631 | 88.54 | 4.694 | 34 | 1 | 0.25 | 21.82033 | 9.480906 | 47.40453 | 0.5 | 0 | 0
510.631 | 88.54 | 4.694 | 34 | 1 | 0.25 | 21.82033 | 9.480906 | 47.40453 | 0.5 | 1.316581 | 0.04760564
510.631 | 88.54 | 4.694 | 34 | 1 | 0.25 | 21.82033 | 9.480906 | 47.40453 | 0.5 | 3.207454 | 0.08338481
510.631 | 88.54 | 4.694 | 34 | 1 | 0.25 | 21.82033 | 9.480906 | 47.40453 | 0.5 | 5.099553 | 0.0977864
510.631 | 88.54 | 4.694 | 34 | 1 | 0.25 | 21.82033 | 9.480906 | 47.40453 | 0.5 | 7.219734 | 0.135959
510.631 | 88.54 | 4.694 | 34 | 1 | 0.25 | 21.82033 | 9.480906 | 47.40453 | 0.5 | 8.997248 | 0.1479762
510.631 | 88.54 | 4.694 | 34 | 1 | 0.25 | 21.82033 | 9.480906 | 47.40453 | 0.5 | 11.23324 | 0.1671557
510.631 | 88.54 | 4.694 | 34 | 1 | 0.25 | 21.82033 | 9.480906 | 47.40453 | 0.5 | 13.06525 | 0.2290584
510.631 | 88.54 | 4.694 | 34 | 1 | 0.25 | 21.82033 | 9.480906 | 47.40453 | 0.5 | 14.94346 | 0.4857392
510.631 | 88.54 | 4.694 | 34 | 1 | 0.25 | 21.82033 | 9.480906 | 47.40453 | 0.5 | 16.93475 | 0.7709325
510.631 | 88.54 | 4.694 | 34 | 1 | 0.25 | 21.82033 | 9.480906 | 47.40453 | 0.5 | 18.99184 | 0.9088626
510.631 | 88.54 | 4.694 | 34 | 1 | 0.25 | 21.82033 | 9.480906 | 47.40453 | 0.5 | 20.76786 | 0.947008
510.631 | 88.54 | 4.694 | 34 | 1 | 0.25 | 21.82033 | 9.480906 | 47.40453 | 0.5 | 22.89185 | 0.9186726
510.631 | 88.54 | 4.694 | 34 | 1 | 0.25 | 21.82033 | 9.480906 | 47.40453 | 0.5 | 25.06953 | 0.9544744
510.631 | 88.54 | 4.694 | 34 | 1 | 0.25 | 21.82033 | 9.480906 | 47.40453 | 0.5 | 26.90645 | 0.9308669
510.631 | 88.54 | 4.694 | 34 | 1 | 0.25 | 21.82033 | 9.480906 | 47.40453 | 0.5 | 29.02759 | 0.9524125
510.631 | 88.54 | 4.694 | 34 | 1 | 0.25 | 21.82033 | 9.480906 | 47.40453 | 0.5 | 30.86355 | 0.945432
510.631 | 88.54 | 4.694 | 34 | 1 | 0.25 | 21.82033 | 9.480906 | 47.40453 | 0.5 | 32.92855 | 0.9455955
510.631 | 88.54 | 4.694 | 34 | 1 | 0.25 | 17.12656 | 15.76805 | 78.84023 | 0.5 | 0 | 0
510.631 | 88.54 | 4.694 | 34 | 1 | 0.25 | 17.12656 | 15.76805 | 78.84023 | 0.5 | 1.204038 | 0.009591978
510.631 | 88.54 | 4.694 | 34 | 1 | 0.25 | 17.12656 | 15.76805 | 78.84023 | 0.5 | 3.15309 | 0.03112397
510.631 | 88.54 | 4.694 | 34 | 1 | 0.25 | 17.12656 | 15.76805 | 78.84023 | 0.5 | 5.217137 | 0.04791447
510.631 | 88.54 | 4.694 | 34 | 1 | 0.25 | 17.12656 | 15.76805 | 78.84023 | 0.5 | 7.166188 | 0.06944646
510.631 | 88.54 | 4.694 | 34 | 1 | 0.25 | 17.12656 | 15.76805 | 78.84023 | 0.5 | 9.17301 | 0.08385714
510.631 | 88.54 | 4.694 | 34 | 1 | 0.25 | 17.12656 | 15.76805 | 78.84023 | 0.5 | 11.1222 | 0.1030138
510.631 | 88.54 | 4.694 | 34 | 1 | 0.25 | 17.12656 | 15.76805 | 78.84023 | 0.5 | 13.06852 | 0.1720516
510.631 | 88.54 | 4.694 | 34 | 1 | 0.25 | 17.12656 | 15.76805 | 78.84023 | 0.5 | 15.12153 | 0.3812402
510.631 | 88.54 | 4.694 | 34 | 1 | 0.25 | 17.12656 | 15.76805 | 78.84023 | 0.5 | 17.17277 | 0.6213076
510.631 | 88.54 | 4.694 | 34 | 1 | 0.25 | 17.12656 | 15.76805 | 78.84023 | 0.5 | 19.00383 | 0.6998374
510.631 | 88.54 | 4.694 | 34 | 1 | 0.25 | 17.12656 | 15.76805 | 78.84023 | 0.5 | 21.00616 | 0.7926325
510.631 | 88.54 | 4.694 | 34 | 1 | 0.25 | 17.12656 | 15.76805 | 78.84023 | 0.5 | 22.95494 | 0.8189151
510.631 | 88.54 | 4.694 | 34 | 1 | 0.25 | 17.12656 | 15.76805 | 78.84023 | 0.5 | 24.96053 | 0.8547033
510.631 | 88.54 | 4.694 | 34 | 1 | 0.25 | 17.12656 | 15.76805 | 78.84023 | 0.5 | 27.02499 | 0.864368
510.631 | 88.54 | 4.694 | 34 | 1 | 0.25 | 17.12656 | 15.76805 | 78.84023 | 0.5 | 29.09067 | 0.8526551
510.631 | 88.54 | 4.694 | 34 | 1 | 0.25 | 17.12656 | 15.76805 | 78.84023 | 0.5 | 30.92541 | 0.8670521
510.631 | 88.54 | 4.694 | 34 | 1 | 0.25 | 17.12656 | 15.76805 | 78.84023 | 0.5 | 32.87705 | 0.8434537
510.631 | 88.54 | 4.694 | 34 | 1 | 0.25 | 13.75336 | 12.86158 | 64.30791 | 0.5 | 0 | 0
510.631 | 88.54 | 4.694 | 34 | 1 | 0.25 | 13.75336 | 12.86158 | 64.30791 | 0.5 | 0.8652172 | 0.04116645
510.631 | 88.54 | 4.694 | 34 | 1 | 0.25 | 13.75336 | 12.86158 | 64.30791 | 0.5 | 3.093781 | 0.08699816
510.631 | 88.54 | 4.694 | 34 | 1 | 0.25 | 13.75336 | 12.86158 | 64.30791 | 0.5 | 4.827754 | 0.1122443
510.631 | 88.54 | 4.694 | 34 | 1 | 0.25 | 13.75336 | 12.86158 | 64.30791 | 0.5 | 6.932493 | 0.1557834
510.631 | 88.54 | 4.694 | 34 | 1 | 0.25 | 13.75336 | 12.86158 | 64.30791 | 0.5 | 8.852698 | 0.1764775
510.631 | 88.54 | 4.694 | 34 | 1 | 0.25 | 13.75336 | 12.86158 | 64.30791 | 0.5 | 11.0197 | 0.2154552
510.631 | 88.54 | 4.694 | 34 | 1 | 0.25 | 13.75336 | 12.86158 | 64.30791 | 0.5 | 12.99708 | 0.3137792
510.631 | 88.54 | 4.694 | 34 | 1 | 0.25 | 13.75336 | 12.86158 | 64.30791 | 0.5 | 15.03418 | 0.4486375
510.631 | 88.54 | 4.694 | 34 | 1 | 0.25 | 13.75336 | 12.86158 | 64.30791 | 0.5 | 17.00886 | 0.5903402
510.631 | 88.54 | 4.694 | 34 | 1 | 0.25 | 13.75336 | 12.86158 | 64.30791 | 0.5 | 19.04992 | 0.6612718
510.631 | 88.54 | 4.694 | 34 | 1 | 0.25 | 13.75336 | 12.86158 | 64.30791 | 0.5 | 20.89824 | 0.8417778
510.631 | 88.54 | 4.694 | 34 | 1 | 0.25 | 13.75336 | 12.86158 | 64.30791 | 0.5 | 23.06496 | 0.8853217
510.631 | 88.54 | 4.694 | 34 | 1 | 0.25 | 13.75336 | 12.86158 | 64.30791 | 0.5 | 25.11069 | 0.8809112
510.631 | 88.54 | 4.694 | 34 | 1 | 0.25 | 13.75336 | 12.86158 | 64.30791 | 0.5 | 27.0299 | 0.9175869
510.631 | 88.54 | 4.694 | 34 | 1 | 0.25 | 13.75336 | 12.86158 | 64.30791 | 0.5 | 28.95209 | 0.9063177
510.631 | 88.54 | 4.694 | 34 | 1 | 0.25 | 13.75336 | 12.86158 | 64.30791 | 0.5 | 30.81059 | 0.9224408
510.631 | 88.54 | 4.694 | 34 | 1 | 0.25 | 13.75336 | 12.86158 | 64.30791 | 0.5 | 32.91774 | 0.9271674
510.631 | 88.54 | 4.694 | 34 | 1 | 0.25 | 17.012 | 15.79489 | 78.97445 | 0.5 | 0 | 0
510.631 | 88.54 | 4.694 | 34 | 1 | 0.25 | 17.012 | 15.79489 | 78.97445 | 0.5 | 0.9287571 | 0.01605713
510.631 | 88.54 | 4.694 | 34 | 1 | 0.25 | 17.012 | 15.79489 | 78.97445 | 0.5 | 2.910945 | 0.03675593
510.631 | 88.54 | 4.694 | 34 | 1 | 0.25 | 17.012 | 15.79489 | 78.97445 | 0.5 | 5.017807 | 0.04604869
510.631 | 88.54 | 4.694 | 34 | 1 | 0.25 | 17.012 | 15.79489 | 78.97445 | 0.5 | 6.999995 | 0.06674749
510.631 | 88.54 | 4.694 | 34 | 1 | 0.25 | 17.012 | 15.79489 | 78.97445 | 0.5 | 9.044308 | 0.08516791
510.631 | 88.54 | 4.694 | 34 | 1 | 0.25 | 17.012 | 15.79489 | 78.97445 | 0.5 | 10.96423 | 0.1104282
510.631 | 88.54 | 4.694 | 34 | 1 | 0.25 | 17.012 | 15.79489 | 78.97445 | 0.5 | 13.00543 | 0.1790767
510.631 | 88.54 | 4.694 | 34 | 1 | 0.25 | 17.012 | 15.79489 | 78.97445 | 0.5 | 15.16225 | 0.3824372
510.631 | 88.54 | 4.694 | 34 | 1 | 0.25 | 17.012 | 15.79489 | 78.97445 | 0.5 | 16.9449 | 0.6222988
510.631 | 88.54 | 4.694 | 34 | 1 | 0.25 | 17.012 | 15.79489 | 78.97445 | 0.5 | 18.98553 | 0.7000797
510.631 | 88.54 | 4.694 | 34 | 1 | 0.25 | 17.012 | 15.79489 | 78.97445 | 0.5 | 21.08758 | 0.7869977
510.631 | 88.54 | 4.694 | 34 | 1 | 0.25 | 17.012 | 15.79489 | 78.97445 | 0.5 | 22.94382 | 0.8396504
510.631 | 88.54 | 4.694 | 34 | 1 | 0.25 | 17.012 | 15.79489 | 78.97445 | 0.5 | 24.86403 | 0.8603444
510.631 | 88.54 | 4.694 | 34 | 1 | 0.25 | 17.012 | 15.79489 | 78.97445 | 0.5 | 27.03372 | 0.8559434
510.631 | 88.54 | 4.694 | 34 | 1 | 0.25 | 17.012 | 15.79489 | 78.97445 | 0.5 | 29.14087 | 0.8606699
510.631 | 88.54 | 4.694 | 34 | 1 | 0.25 | 17.012 | 15.79489 | 78.97445 | 0.5 | 30.81512 | 0.8493818
510.631 | 88.54 | 4.694 | 34 | 1 | 0.25 | 17.012 | 15.79489 | 78.97445 | 0.5 | 32.98439 | 0.85183
510.631 | 88.54 | 4.694 | 34 | 1 | 0.25 | 31.32798 | 17.51174 | 87.55872 | 0.5 | 0 | 0
510.631 | 88.54 | 4.694 | 34 | 1 | 0.25 | 31.32798 | 17.51174 | 87.55872 | 0.5 | 0.9905987 | 0.01834495
510.631 | 88.54 | 4.694 | 34 | 1 | 0.25 | 31.32798 | 17.51174 | 87.55872 | 0.5 | 3.096753 | 0.03905318
510.631 | 88.54 | 4.694 | 34 | 1 | 0.25 | 31.32798 | 17.51174 | 87.55872 | 0.5 | 4.831858 | 0.04603454
510.631 | 88.54 | 4.694 | 34 | 1 | 0.25 | 31.32798 | 17.51174 | 87.55872 | 0.5 | 6.937729 | 0.07130896
510.631 | 88.54 | 4.694 | 34 | 1 | 0.25 | 31.32798 | 17.51174 | 87.55872 | 0.5 | 8.920059 | 0.08972466
510.631 | 88.54 | 4.694 | 34 | 1 | 0.25 | 31.32798 | 17.51174 | 87.55872 | 0.5 | 11.02593 | 0.1149991
510.631 | 88.54 | 4.694 | 34 | 1 | 0.25 | 31.32798 | 17.51174 | 87.55872 | 0.5 | 13.00628 | 0.1653781
510.631 | 88.54 | 4.694 | 34 | 1 | 0.25 | 31.32798 | 17.51174 | 87.55872 | 0.5 | 15.04776 | 0.2294604
510.631 | 88.54 | 4.694 | 34 | 1 | 0.25 | 31.32798 | 17.51174 | 87.55872 | 0.5 | 16.96358 | 0.3209304
510.631 | 88.54 | 4.694 | 34 | 1 | 0.25 | 31.32798 | 17.51174 | 87.55872 | 0.5 | 19.06096 | 0.4831905
510.631 | 88.54 | 4.694 | 34 | 1 | 0.25 | 31.32798 | 17.51174 | 87.55872 | 0.5 | 20.84291 | 0.7344676
510.631 | 88.54 | 4.694 | 34 | 1 | 0.25 | 31.32798 | 17.51174 | 87.55872 | 0.5 | 22.8841 | 0.8031161
510.631 | 88.54 | 4.694 | 34 | 1 | 0.25 | 31.32798 | 17.51174 | 87.55872 | 0.5 | 24.98983 | 0.8306737
510.631 | 88.54 | 4.694 | 34 | 1 | 0.25 | 31.32798 | 17.51174 | 87.55872 | 0.5 | 27.03061 | 0.9061714
510.631 | 88.54 | 4.694 | 34 | 1 | 0.25 | 31.32798 | 17.51174 | 87.55872 | 0.5 | 29.0152 | 0.8880576
510.631 | 88.54 | 4.694 | 34 | 1 | 0.25 | 31.32798 | 17.51174 | 87.55872 | 0.5 | 31.12023 | 0.9270306
510.631 | 88.54 | 4.694 | 34 | 1 | 0.25 | 31.32798 | 17.51174 | 87.55872 | 0.5 | 32.97986 | 0.924889
510.631 | 88.54 | 4.694 | 34 | 1 | 0.25 | 35.88308 | 18.03785 | 90.18925 | 0.5 | 0 | 0
510.631 | 88.54 | 4.694 | 34 | 1 | 0.25 | 35.88308 | 18.03785 | 90.18925 | 0.5 | 0.9283325 | 0.02290642
510.631 | 88.54 | 4.694 | 34 | 1 | 0.25 | 35.88308 | 18.03785 | 90.18925 | 0.5 | 2.910945 | 0.03675593
510.631 | 88.54 | 4.694 | 34 | 1 | 0.25 | 35.88308 | 18.03785 | 90.18925 | 0.5 | 4.893416 | 0.05288854
510.631 | 88.54 | 4.694 | 34 | 1 | 0.25 | 35.88308 | 18.03785 | 90.18925 | 0.5 | 6.875887 | 0.06902115
510.631 | 88.54 | 4.694 | 34 | 1 | 0.25 | 35.88308 | 18.03785 | 90.18925 | 0.5 | 8.982608 | 0.080597
510.631 | 88.54 | 4.694 | 34 | 1 | 0.25 | 35.88308 | 18.03785 | 90.18925 | 0.5 | 11.02621 | 0.1104329
510.631 | 88.54 | 4.694 | 34 | 1 | 0.25 | 35.88308 | 18.03785 | 90.18925 | 0.5 | 12.8192 | 0.1836287
510.631 | 88.54 | 4.694 | 34 | 1 | 0.25 | 35.88308 | 18.03785 | 90.18925 | 0.5 | 15.10734 | 0.2682777
510.631 | 88.54 | 4.694 | 34 | 1 | 0.25 | 35.88308 | 18.03785 | 90.18925 | 0.5 | 16.89777 | 0.3825692
510.631 | 88.54 | 4.694 | 34 | 1 | 0.25 | 35.88308 | 18.03785 | 90.18925 | 0.5 | 18.86808 | 0.5950479
510.631 | 88.54 | 4.694 | 34 | 1 | 0.25 | 35.88308 | 18.03785 | 90.18925 | 0.5 | 20.96461 | 0.7710066
510.631 | 88.54 | 4.694 | 34 | 1 | 0.25 | 35.88308 | 18.03785 | 90.18925 | 0.5 | 23.00609 | 0.8350889
510.631 | 88.54 | 4.694 | 34 | 1 | 0.25 | 35.88308 | 18.03785 | 90.18925 | 0.5 | 24.92545 | 0.8694815
510.631 | 88.54 | 4.694 | 34 | 1 | 0.25 | 35.88308 | 18.03785 | 90.18925 | 0.5 | 26.78239 | 0.9107188
510.631 | 88.54 | 4.694 | 34 | 1 | 0.25 | 35.88308 | 18.03785 | 90.18925 | 0.5 | 28.89025 | 0.9040299
510.631 | 88.54 | 4.694 | 34 | 1 | 0.25 | 35.88308 | 18.03785 | 90.18925 | 0.5 | 30.9347 | 0.9201672
510.631 | 88.54 | 4.694 | 34 | 1 | 0.25 | 35.88308 | 18.03785 | 90.18925 | 0.5 | 32.85717 | 0.9043317
510.631 | 88.54 | 4.694 | 34 | 1 | 0.25 | 39.04161 | 18.32282 | 91.6141 | 0.5 | 0 | 0
510.631 | 88.54 | 4.694 | 34 | 1 | 0.25 | 39.04161 | 18.32282 | 91.6141 | 0.5 | 1.053289 | 0.006934191
510.631 | 88.54 | 4.694 | 34 | 1 | 0.25 | 39.04161 | 18.32282 | 91.6141 | 0.5 | 2.974485 | 0.01164661
510.631 | 88.54 | 4.694 | 34 | 1 | 0.25 | 39.04161 | 18.32282 | 91.6141 | 0.5 | 5.143472 | 0.01866099
510.631 | 88.54 | 4.694 | 34 | 1 | 0.25 | 39.04161 | 18.32282 | 91.6141 | 0.5 | 7.002543 | 0.02565179
510.631 | 88.54 | 4.694 | 34 | 1 | 0.25 | 39.04161 | 18.32282 | 91.6141 | 0.5 | 8.985863 | 0.02808583
510.631 | 88.54 | 4.694 | 34 | 1 | 0.25 | 39.04161 | 18.32282 | 91.6141 | 0.5 | 10.96932 | 0.02823678
510.631 | 88.54 | 4.694 | 34 | 1 | 0.25 | 39.04161 | 18.32282 | 91.6141 | 0.5 | 13.07421 | 0.06949286
510.631 | 88.54 | 4.694 | 34 | 1 | 0.25 | 39.04161 | 18.32282 | 91.6141 | 0.5 | 15.17767 | 0.1335799
510.631 | 88.54 | 4.694 | 34 | 1 | 0.25 | 39.04161 | 18.32282 | 91.6141 | 0.5 | 16.96966 | 0.2227574
510.631 | 88.54 | 4.694 | 34 | 1 | 0.25 | 39.04161 | 18.32282 | 91.6141 | 0.5 | 19.07129 | 0.3165246
510.631 | 88.54 | 4.694 | 34 | 1 | 0.25 | 39.04161 | 18.32282 | 91.6141 | 0.5 | 20.85635 | 0.5175737
510.631 | 88.54 | 4.694 | 34 | 1 | 0.25 | 39.04161 | 18.32282 | 91.6141 | 0.5 | 22.95557 | 0.6501535
510.631 | 88.54 | 4.694 | 34 | 1 | 0.25 | 39.04161 | 18.32282 | 91.6141 | 0.5 | 25.05578 | 0.7667517
510.631 | 88.54 | 4.694 | 34 | 1 | 0.25 | 39.04161 | 18.32282 | 91.6141 | 0.5 | 27.21741 | 0.892487
510.631 | 88.54 | 4.694 | 34 | 1 | 0.25 | 39.04161 | 18.32282 | 91.6141 | 0.5 | 28.95492 | 0.8606558
510.631 | 88.54 | 4.694 | 34 | 1 | 0.25 | 39.04161 | 18.32282 | 91.6141 | 0.5 | 30.94022 | 0.8311265
510.631 | 88.54 | 4.694 | 34 | 1 | 0.25 | 39.04161 | 18.32282 | 91.6141 | 0.5 | 33.16935 | 0.8678258
510.631 | 88.54 | 4.694 | 34 | 1 | 0.25 | 23.70415 | 17.49901 | 87.49504 | 0.5 | 0 | 0
510.631 | 88.54 | 4.694 | 34 | 1 | 0.25 | 23.70415 | 17.49901 | 87.49504 | 0.5 | 0.8683978 | 0.0297501
510.631 | 88.54 | 4.694 | 34 | 1 | 0.25 | 23.70415 | 17.49901 | 87.49504 | 0.5 | 2.801391 | 0.05941883
510.631 | 88.54 | 4.694 | 34 | 1 | 0.25 | 23.70415 | 17.49901 | 87.49504 | 0.5 | 4.73347 | 0.0822069
510.631 | 88.54 | 4.694 | 34 | 1 | 0.25 | 23.70415 | 17.49901 | 87.49504 | 0.5 | 6.933451 | 0.118736
510.631 | 88.54 | 4.694 | 34 | 1 | 0.25 | 23.70415 | 17.49901 | 87.49504 | 0.5 | 8.596711 | 0.1209024
510.631 | 88.54 | 4.694 | 34 | 1 | 0.25 | 23.70415 | 17.49901 | 87.49504 | 0.5 | 11.19458 | 0.1482267
510.631 | 88.54 | 4.694 | 34 | 1 | 0.25 | 23.70415 | 17.49901 | 87.49504 | 0.5 | 13.00186 | 0.2329509
510.631 | 88.54 | 4.694 | 34 | 1 | 0.25 | 23.70415 | 17.49901 | 87.49504 | 0.5 | 15.0151 | 0.3658245
510.631 | 88.54 | 4.694 | 34 | 1 | 0.25 | 23.70415 | 17.49901 | 87.49504 | 0.5 | 17.09792 | 0.5216286
510.631 | 88.54 | 4.694 | 34 | 1 | 0.25 | 23.70415 | 17.49901 | 87.49504 | 0.5 | 19.2384 | 0.6109145
510.631 | 88.54 | 4.694 | 34 | 1 | 0.25 | 23.70415 | 17.49901 | 87.49504 | 0.5 | 20.99747 | 0.8332571
510.631 | 88.54 | 4.694 | 34 | 1 | 0.25 | 23.70415 | 17.49901 | 87.49504 | 0.5 | 23.2658 | 0.8835423
510.631 | 88.54 | 4.694 | 34 | 1 | 0.25 | 23.70415 | 17.49901 | 87.49504 | 0.5 | 25.19513 | 0.8856884
510.631 | 88.54 | 4.694 | 34 | 1 | 0.25 | 23.70415 | 17.49901 | 87.49504 | 0.5 | 27.39694 | 0.9359788
510.631 | 88.54 | 4.694 | 34 | 1 | 0.25 | 23.70415 | 17.49901 | 87.49504 | 0.5 | 29.18408 | 0.8693284
510.631 | 88.54 | 4.694 | 34 | 1 | 0.25 | 23.70415 | 17.49901 | 87.49504 | 0.5 | 31.25103 | 0.9058676
510.631 | 88.54 | 4.694 | 34 | 1 | 0.25 | 23.70415 | 17.49901 | 87.49504 | 0.5 | 33.38114 | 0.9171727
510.631 | 88.54 | 4.694 | 34 | 1 | 0.25 | 17.79358 | 16.80319 | 84.01594 | 0.5 | 0 | 0
510.631 | 88.54 | 4.694 | 34 | 1 | 0.25 | 17.79358 | 16.80319 | 84.01594 | 0.5 | 0.9346108 | 0.02745146
510.631 | 88.54 | 4.694 | 34 | 1 | 0.25 | 17.79358 | 16.80319 | 84.01594 | 0.5 | 2.99881 | 0.04334869
510.631 | 88.54 | 4.694 | 34 | 1 | 0.25 | 17.79358 | 16.80319 | 84.01594 | 0.5 | 4.863455 | 0.05926118
510.631 | 88.54 | 4.694 | 34 | 1 | 0.25 | 17.79358 | 16.80319 | 84.01594 | 0.5 | 6.860831 | 0.07286994
510.631 | 88.54 | 4.694 | 34 | 1 | 0.25 | 17.79358 | 16.80319 | 84.01594 | 0.5 | 8.92564 | 0.09335429
510.631 | 88.54 | 4.694 | 34 | 1 | 0.25 | 17.79358 | 16.80319 | 84.01594 | 0.5 | 10.99014 | 0.1115451
510.631 | 88.54 | 4.694 | 34 | 1 | 0.25 | 17.79358 | 16.80319 | 84.01594 | 0.5 | 12.8612 | 0.1756222
510.631 | 88.54 | 4.694 | 34 | 1 | 0.25 | 17.79358 | 16.80319 | 84.01594 | 0.5 | 15.0685 | 0.2671966
510.631 | 88.54 | 4.694 | 34 | 1 | 0.25 | 17.79358 | 16.80319 | 84.01594 | 0.5 | 17.20959 | 0.3610696
510.631 | 88.54 | 4.694 | 34 | 1 | 0.25 | 17.79358 | 16.80319 | 84.01594 | 0.5 | 19.21551 | 0.4388979
510.631 | 88.54 | 4.694 | 34 | 1 | 0.25 | 17.79358 | 16.80319 | 84.01594 | 0.5 | 21.24798 | 0.7162654
510.631 | 88.54 | 4.694 | 34 | 1 | 0.25 | 17.79358 | 16.80319 | 84.01594 | 0.5 | 23.18738 | 0.7940988
510.631 | 88.54 | 4.694 | 34 | 1 | 0.25 | 17.79358 | 16.80319 | 84.01594 | 0.5 | 25.18109 | 0.7801849
510.631 | 88.54 | 4.694 | 34 | 1 | 0.25 | 17.79358 | 16.80319 | 84.01594 | 0.5 | 27.24865 | 0.8213112
510.631 | 88.54 | 4.694 | 34 | 1 | 0.25 | 17.79358 | 16.80319 | 84.01594 | 0.5 | 29.37479 | 0.8028001
510.631 | 88.54 | 4.694 | 34 | 1 | 0.25 | 17.79358 | 16.80319 | 84.01594 | 0.5 | 31.24188 | 0.837061
510.631 | 88.54 | 4.694 | 34 | 1 | 0.25 | 17.79358 | 16.80319 | 84.01594 | 0.5 | 33.03512 | 0.8162817
510.631 | 88.54 | 4.694 | 34 | 1 | 0.25 | 17.08824 | 15.70063 | 78.50315 | 0.5 | 0 | 0
510.631 | 88.54 | 4.694 | 34 | 1 | 0.25 | 17.08824 | 15.70063 | 78.50315 | 0.5 | 0.9333903 | 0.01827724
510.631 | 88.54 | 4.694 | 34 | 1 | 0.25 | 17.08824 | 15.70063 | 78.50315 | 0.5 | 2.59848 | 0.03420499
510.631 | 88.54 | 4.694 | 34 | 1 | 0.25 | 17.08824 | 15.70063 | 78.50315 | 0.5 | 4.928752 | 0.05008188
510.631 | 88.54 | 4.694 | 34 | 1 | 0.25 | 17.08824 | 15.70063 | 78.50315 | 0.5 | 6.926738 | 0.06827775
510.631 | 88.54 | 4.694 | 34 | 1 | 0.25 | 17.08824 | 15.70063 | 78.50315 | 0.5 | 8.992158 | 0.0933492
510.631 | 88.54 | 4.694 | 34 | 1 | 0.25 | 17.08824 | 15.70063 | 78.50315 | 0.5 | 10.78998 | 0.1069732
510.631 | 88.54 | 4.694 | 34 | 1 | 0.25 | 17.08824 | 15.70063 | 78.50315 | 0.5 | 12.86089 | 0.1733287
510.631 | 88.54 | 4.694 | 34 | 1 | 0.25 | 17.08824 | 15.70063 | 78.50315 | 0.5 | 14.95103 | 0.384178
510.631 | 88.54 | 4.694 | 34 | 1 | 0.25 | 17.08824 | 15.70063 | 78.50315 | 0.5 | 17.11134 | 0.622545
510.631 | 88.54 | 4.694 | 34 | 1 | 0.25 | 17.08824 | 15.70063 | 78.50315 | 0.5 | 19.05074 | 0.7003784
510.631 | 88.54 | 4.694 | 34 | 1 | 0.25 | 17.08824 | 15.70063 | 78.50315 | 0.5 | 20.99106 | 0.7850924
510.631 | 88.54 | 4.694 | 34 | 1 | 0.25 | 17.08824 | 15.70063 | 78.50315 | 0.5 | 23.32469 | 0.8261984
510.631 | 88.54 | 4.694 | 34 | 1 | 0.25 | 17.08824 | 15.70063 | 78.50315 | 0.5 | 25.25768 | 0.8558671
510.631 | 88.54 | 4.694 | 34 | 1 | 0.25 | 17.08824 | 15.70063 | 78.50315 | 0.5 | 27.05367 | 0.8557298
510.631 | 88.54 | 4.694 | 34 | 1 | 0.25 | 17.08824 | 15.70063 | 78.50315 | 0.5 | 29.18164 | 0.85098
510.631 | 88.54 | 4.694 | 34 | 1 | 0.25 | 17.08824 | 15.70063 | 78.50315 | 0.5 | 31.31114 | 0.8576979
510.631 | 88.54 | 4.694 | 34 | 1 | 0.25 | 17.08824 | 15.70063 | 78.50315 | 0.5 | 33.30455 | 0.8414905
510.631 | 88.54 | 4.694 | 34 | 1 | 0.25 | 17.54919 | 14.99981 | 74.99904 | 0.5 | 0 | 0
510.631 | 88.54 | 4.694 | 34 | 1 | 0.25 | 17.54919 | 14.99981 | 74.99904 | 0.5 | 0.8009642 | 0.02287452
510.631 | 88.54 | 4.694 | 34 | 1 | 0.25 | 17.54919 | 14.99981 | 74.99904 | 0.5 | 2.798645 | 0.03877684
510.631 | 88.54 | 4.694 | 34 | 1 | 0.25 | 17.54919 | 14.99981 | 74.99904 | 0.5 | 4.863455 | 0.05926118
510.631 | 88.54 | 4.694 | 34 | 1 | 0.25 | 17.54919 | 14.99981 | 74.99904 | 0.5 | 6.996613 | 0.09350176
510.631 | 88.54 | 4.694 | 34 | 1 | 0.25 | 17.54919 | 14.99981 | 74.99904 | 0.5 | 8.92625 | 0.09794139
510.631 | 88.54 | 4.694 | 34 | 1 | 0.25 | 17.54919 | 14.99981 | 74.99904 | 0.5 | 10.79364 | 0.1344959
510.631 | 88.54 | 4.694 | 34 | 1 | 0.25 | 17.54919 | 14.99981 | 74.99904 | 0.5 | 12.99942 | 0.2146025
510.631 | 88.54 | 4.694 | 34 | 1 | 0.25 | 17.54919 | 14.99981 | 74.99904 | 0.5 | 15.07705 | 0.3314161
510.631 | 88.54 | 4.694 | 34 | 1 | 0.25 | 17.54919 | 14.99981 | 74.99904 | 0.5 | 16.95908 | 0.4780612
510.631 | 88.54 | 4.694 | 34 | 1 | 0.25 | 17.54919 | 14.99981 | 74.99904 | 0.5 | 19.09987 | 0.5696407
510.631 | 88.54 | 4.694 | 34 | 1 | 0.25 | 17.54919 | 14.99981 | 74.99904 | 0.5 | 21.1244 | 0.7873758
510.631 | 88.54 | 4.694 | 34 | 1 | 0.25 | 17.54919 | 14.99981 | 74.99904 | 0.5 | 23.13124 | 0.8720847
510.631 | 88.54 | 4.694 | 34 | 1 | 0.25 | 17.54919 | 14.99981 | 74.99904 | 0.5 | 25.19147 | 0.8581658
510.631 | 88.54 | 4.694 | 34 | 1 | 0.25 | 17.54919 | 14.99981 | 74.99904 | 0.5 | 27.12629 | 0.9015958
510.631 | 88.54 | 4.694 | 34 | 1 | 0.25 | 17.54919 | 14.99981 | 74.99904 | 0.5 | 28.98728 | 0.8899857
510.631 | 88.54 | 4.694 | 34 | 1 | 0.25 | 17.54919 | 14.99981 | 74.99904 | 0.5 | 30.92149 | 0.9288286
510.631 | 88.54 | 4.694 | 34 | 1 | 0.25 | 17.54919 | 14.99981 | 74.99904 | 0.5 | 33.3134 | 0.9080035
510.631 | 88.54 | 4.694 | 34 | 1 | 0.25 | 16.09471 | 14.78254 | 73.91268 | 0.5 | 0 | 0
510.631 | 88.54 | 4.694 | 34 | 1 | 0.25 | 16.09471 | 14.78254 | 73.91268 | 0.5 | 0.7603718 | 0.03559871
510.631 | 88.54 | 4.694 | 34 | 1 | 0.25 | 16.09471 | 14.78254 | 73.91268 | 0.5 | 2.909817 | 0.05825243
510.631 | 88.54 | 4.694 | 34 | 1 | 0.25 | 16.09471 | 14.78254 | 73.91268 | 0.5 | 4.680406 | 0.08414239
510.631 | 88.54 | 4.694 | 34 | 1 | 0.25 | 16.09471 | 14.78254 | 73.91268 | 0.5 | 6.764835 | 0.0776699
510.631 | 88.54 | 4.694 | 34 | 1 | 0.25 | 16.09471 | 14.78254 | 73.91268 | 0.5 | 8.97848 | 0.1165049
510.631 | 88.54 | 4.694 | 34 | 1 | 0.25 | 16.09471 | 14.78254 | 73.91268 | 0.5 | 10.87563 | 0.1456311
510.631 | 88.54 | 4.694 | 34 | 1 | 0.25 | 16.09471 | 14.78254 | 73.91268 | 0.5 | 12.96496 | 0.2168285
510.631 | 88.54 | 4.694 | 34 | 1 | 0.25 | 16.09471 | 14.78254 | 73.91268 | 0.5 | 14.80425 | 0.3300971
510.631 | 88.54 | 4.694 | 34 | 1 | 0.25 | 16.09471 | 14.78254 | 73.91268 | 0.5 | 16.89849 | 0.4789644
510.631 | 88.54 | 4.694 | 34 | 1 | 0.25 | 16.09471 | 14.78254 | 73.91268 | 0.5 | 18.79973 | 0.5728155
510.631 | 88.54 | 4.694 | 34 | 1 | 0.25 | 16.09471 | 14.78254 | 73.91268 | 0.5 | 20.90031 | 0.8220065
510.631 | 88.54 | 4.694 | 34 | 1 | 0.25 | 16.09471 | 14.78254 | 73.91268 | 0.5 | 22.92728 | 0.9061489
510.631 | 88.54 | 4.694 | 34 | 1 | 0.25 | 16.09471 | 14.78254 | 73.91268 | 0.5 | 24.63306 | 0.9061489
510.631 | 88.54 | 4.694 | 34 | 1 | 0.25 | 16.09471 | 14.78254 | 73.91268 | 0.5 | 27.03971 | 1
510.631 | 88.54 | 4.694 | 34 | 1 | 0.25 | 16.09471 | 14.78254 | 73.91268 | 0.5 | 29.12291 | 0.97411
510.631 | 88.54 | 4.694 | 34 | 1 | 0.25 | 16.09471 | 14.78254 | 73.91268 | 0.5 | 31.02067 | 1.012945
510.631 | 88.54 | 4.694 | 34 | 1 | 0.25 | 16.09471 | 14.78254 | 73.91268 | 0.5 | 32.97813 | 0.9967638
510.631 | 88.54 | 4.694 | 34 | 1 | 0.25 | 17.87928 | 16.72457 | 83.62283 | 0.5 | 0 | 0
510.631 | 88.54 | 4.694 | 34 | 1 | 0.25 | 17.87928 | 16.72457 | 83.62283 | 0.5 | 0.8229353 | 0.02588997
510.631 | 88.54 | 4.694 | 34 | 1 | 0.25 | 17.87928 | 16.72457 | 83.62283 | 0.5 | 2.719673 | 0.04854369
510.631 | 88.54 | 4.694 | 34 | 1 | 0.25 | 17.87928 | 16.72457 | 83.62283 | 0.5 | 4.741947 | 0.05825243
510.631 | 88.54 | 4.694 | 34 | 1 | 0.25 | 17.87928 | 16.72457 | 83.62283 | 0.5 | 6.765244 | 0.08414239
510.631 | 88.54 | 4.694 | 34 | 1 | 0.25 | 17.87928 | 16.72457 | 83.62283 | 0.5 | 8.850286 | 0.08737864
510.631 | 88.54 | 4.694 | 34 | 1 | 0.25 | 17.87928 | 16.72457 | 83.62283 | 0.5 | 10.93635 | 0.1067961
510.631 | 88.54 | 4.694 | 34 | 1 | 0.25 | 17.87928 | 16.72457 | 83.62283 | 0.5 | 12.83554 | 0.1682848
510.631 | 88.54 | 4.694 | 34 | 1 | 0.25 | 17.87928 | 16.72457 | 83.62283 | 0.5 | 14.86313 | 0.2621359
510.631 | 88.54 | 4.694 | 34 | 1 | 0.25 | 17.87928 | 16.72457 | 83.62283 | 0.5 | 16.95451 | 0.3656958
510.631 | 88.54 | 4.694 | 34 | 1 | 0.25 | 17.87928 | 16.72457 | 83.62283 | 0.5 | 18.79155 | 0.4433657
510.631 | 88.54 | 4.694 | 34 | 1 | 0.25 | 17.87928 | 16.72457 | 83.62283 | 0.5 | 20.89336 | 0.7119741
510.631 | 88.54 | 4.694 | 34 | 1 | 0.25 | 17.87928 | 16.72457 | 83.62283 | 0.5 | 22.98433 | 0.8090615
510.631 | 88.54 | 4.694 | 34 | 1 | 0.25 | 17.87928 | 16.72457 | 83.62283 | 0.5 | 25.06651 | 0.7669903
510.631 | 88.54 | 4.694 | 34 | 1 | 0.25 | 17.87928 | 16.72457 | 83.62283 | 0.5 | 27.15502 | 0.8252427
510.631 | 88.54 | 4.694 | 34 | 1 | 0.25 | 17.87928 | 16.72457 | 83.62283 | 0.5 | 28.85978 | 0.8090615
510.631 | 88.54 | 4.694 | 34 | 1 | 0.25 | 17.87928 | 16.72457 | 83.62283 | 0.5 | 30.94686 | 0.8446602
510.631 | 88.54 | 4.694 | 34 | 1 | 0.25 | 17.87928 | 16.72457 | 83.62283 | 0.5 | 32.96709 | 0.8220065
510.631 | 88.54 | 4.694 | 34 | 1 | 0.25 | 19.20768 | 15.99101 | 79.95507 | 0.5 | 0 | 0
510.631 | 88.54 | 4.694 | 34 | 1 | 0.25 | 19.20768 | 15.99101 | 79.95507 | 0.5 | 0.2557744 | 0.04854369
510.631 | 88.54 | 4.694 | 34 | 1 | 0.25 | 19.20768 | 15.99101 | 79.95507 | 0.5 | 0.7622119 | 0.06472492
510.631 | 88.54 | 4.694 | 34 | 1 | 0.25 | 19.20768 | 15.99101 | 79.95507 | 0.5 | 2.72274 | 0.09708738
510.631 | 88.54 | 4.694 | 34 | 1 | 0.25 | 19.20768 | 15.99101 | 79.95507 | 0.5 | 4.809009 | 0.1197411
510.631 | 88.54 | 4.694 | 34 | 1 | 0.25 | 19.20768 | 15.99101 | 79.95507 | 0.5 | 6.960295 | 0.171521
510.631 | 88.54 | 4.694 | 34 | 1 | 0.25 | 19.20768 | 15.99101 | 79.95507 | 0.5 | 8.796923 | 0.2427184
510.631 | 88.54 | 4.694 | 34 | 1 | 0.25 | 19.20768 | 15.99101 | 79.95507 | 0.5 | 11.08233 | 0.4174757
510.631 | 88.54 | 4.694 | 34 | 1 | 0.25 | 19.20768 | 15.99101 | 79.95507 | 0.5 | 12.86417 | 0.6213592
510.631 | 88.54 | 4.694 | 34 | 1 | 0.25 | 19.20768 | 15.99101 | 79.95507 | 0.5 | 15.0177 | 0.7087379
510.631 | 88.54 | 4.694 | 34 | 1 | 0.25 | 19.20768 | 15.99101 | 79.95507 | 0.5 | 17.04774 | 0.8414239
510.631 | 88.54 | 4.694 | 34 | 1 | 0.25 | 19.20768 | 15.99101 | 79.95507 | 0.5 | 18.94898 | 0.9352751
510.631 | 88.54 | 4.694 | 34 | 1 | 0.25 | 19.20768 | 15.99101 | 79.95507 | 0.5 | 20.78152 | 0.9417476
510.631 | 88.54 | 4.694 | 34 | 1 | 0.25 | 19.20768 | 15.99101 | 79.95507 | 0.5 | 22.99475 | 0.97411
510.631 | 88.54 | 4.694 | 34 | 1 | 0.25 | 19.20768 | 15.99101 | 79.95507 | 0.5 | 25.01396 | 0.9352751
510.631 | 88.54 | 4.694 | 34 | 1 | 0.25 | 19.20768 | 15.99101 | 79.95507 | 0.5 | 27.03685 | 0.9546926
510.631 | 88.54 | 4.694 | 34 | 1 | 0.25 | 19.20768 | 15.99101 | 79.95507 | 0.5 | 29.06015 | 0.9805825
510.631 | 88.54 | 4.694 | 34 | 1 | 0.25 | 19.20768 | 15.99101 | 79.95507 | 0.5 | 30.76797 | 1.012945
510.631 | 88.54 | 4.694 | 34 | 1 | 0.25 | 19.20768 | 15.99101 | 79.95507 | 0.5 | 33.04111 | 0.9935275
510.631 | 88.54 | 4.694 | 34 | 1 | 0.4285714 | 22.3 | 28.5 | 94.2 | 0.5 | 0 | 0
510.631 | 88.54 | 4.694 | 34 | 1 | 0.4285714 | 22.3 | 28.5 | 94.2 | 0.5 | 1.036011 | 0.009955433
510.631 | 88.54 | 4.694 | 34 | 1 | 0.4285714 | 22.3 | 28.5 | 94.2 | 0.5 | 2.99897 | 0.01309397
510.631 | 88.54 | 4.694 | 34 | 1 | 0.4285714 | 22.3 | 28.5 | 94.2 | 0.5 | 4.961929 | 0.03299228
510.631 | 88.54 | 4.694 | 34 | 1 | 0.4285714 | 22.3 | 28.5 | 94.2 | 0.5 | 6.867154 | 0.04619296
510.631 | 88.54 | 4.694 | 34 | 1 | 0.4285714 | 22.3 | 28.5 | 94.2 | 0.5 | 8.772378 | 0.05604168
510.631 | 88.54 | 4.694 | 34 | 1 | 0.4285714 | 22.3 | 28.5 | 94.2 | 0.5 | 10.85081 | 0.05246375
510.631 | 88.54 | 4.694 | 34 | 1 | 0.4285714 | 22.3 | 28.5 | 94.2 | 0.5 | 12.64056 | 0.09584458
510.631 | 88.54 | 4.694 | 34 | 1 | 0.4285714 | 22.3 | 28.5 | 94.2 | 0.5 | 14.60352 | 0.1392066
510.631 | 88.54 | 4.694 | 34 | 1 | 0.4285714 | 22.3 | 28.5 | 94.2 | 0.5 | 16.50875 | 0.1926307
510.631 | 88.54 | 4.694 | 34 | 1 | 0.4285714 | 22.3 | 28.5 | 94.2 | 0.5 | 18.41397 | 0.3164459
510.631 | 88.54 | 4.694 | 34 | 1 | 0.4285714 | 22.3 | 28.5 | 94.2 | 0.5 | 20.55013 | 0.4368841
510.631 | 88.54 | 4.694 | 34 | 1 | 0.4285714 | 22.3 | 28.5 | 94.2 | 0.5 | 22.16669 | 0.5674346
510.631 | 88.54 | 4.694 | 34 | 1 | 0.4285714 | 22.3 | 28.5 | 94.2 | 0.5 | 24.36058 | 0.7482016
510.631 | 88.54 | 4.694 | 34 | 1 | 0.4285714 | 22.3 | 28.5 | 94.2 | 0.5 | 26.32354 | 0.8116753
510.631 | 88.54 | 4.694 | 34 | 1 | 0.4285714 | 22.3 | 28.5 | 94.2 | 0.5 | 28.1133 | 0.8181847
510.631 | 88.54 | 4.694 | 34 | 1 | 0.4285714 | 22.3 | 28.5 | 94.2 | 0.5 | 29.90305 | 0.8079342
510.631 | 88.54 | 4.694 | 34 | 1 | 0.4285714 | 22.3 | 28.5 | 94.2 | 0.5 | 31.98148 | 0.8077082
510.631 | 88.54 | 4.694 | 34 | 1 | 0.4285714 | 22.3 | 28.5 | 94.2 | 0.5 | 34.00217 | 0.8141925
510.631 | 88.54 | 4.694 | 34 | 1 | 0.5384615 | 18.7 | 33.5 | 96.2 | 0.5 | 0 | 0
510.631 | 88.54 | 4.694 | 34 | 1 | 0.5384615 | 18.7 | 33.5 | 96.2 | 0.5 | 1.036011 | 0.01330739
510.631 | 88.54 | 4.694 | 34 | 1 | 0.5384615 | 18.7 | 33.5 | 96.2 | 0.5 | 2.825768 | 0.0131128
510.631 | 88.54 | 4.694 | 34 | 1 | 0.5384615 | 18.7 | 33.5 | 96.2 | 0.5 | 4.961929 | 0.02964032
510.631 | 88.54 | 4.694 | 34 | 1 | 0.5384615 | 18.7 | 33.5 | 96.2 | 0.5 | 6.867154 | 0.05624882
510.631 | 88.54 | 4.694 | 34 | 1 | 0.5384615 | 18.7 | 33.5 | 96.2 | 0.5 | 8.714644 | 0.06275187
510.631 | 88.54 | 4.694 | 34 | 1 | 0.5384615 | 18.7 | 33.5 | 96.2 | 0.5 | 10.79307 | 0.09604545
510.631 | 88.54 | 4.694 | 34 | 1 | 0.5384615 | 18.7 | 33.5 | 96.2 | 0.5 | 12.81376 | 0.1125855
510.631 | 88.54 | 4.694 | 34 | 1 | 0.5384615 | 18.7 | 33.5 | 96.2 | 0.5 | 14.71899 | 0.1458979
510.631 | 88.54 | 4.694 | 34 | 1 | 0.5384615 | 18.7 | 33.5 | 96.2 | 0.5 | 16.56648 | 0.2361999
510.631 | 88.54 | 4.694 | 34 | 1 | 0.5384615 | 18.7 | 33.5 | 96.2 | 0.5 | 18.52944 | 0.3633607
510.631 | 88.54 | 4.694 | 34 | 1 | 0.5384615 | 18.7 | 33.5 | 96.2 | 0.5 | 20.20373 | 0.5173687
510.631 | 88.54 | 4.694 | 34 | 1 | 0.5384615 | 18.7 | 33.5 | 96.2 | 0.5 | 22.51309 | 0.6914192
510.631 | 88.54 | 4.694 | 34 | 1 | 0.5384615 | 18.7 | 33.5 | 96.2 | 0.5 | 24.18738 | 0.8018517
510.631 | 88.54 | 4.694 | 34 | 1 | 0.5384615 | 18.7 | 33.5 | 96.2 | 0.5 | 26.32354 | 0.8619547
510.631 | 88.54 | 4.694 | 34 | 1 | 0.5384615 | 18.7 | 33.5 | 96.2 | 0.5 | 28.34423 | 0.858383
510.631 | 88.54 | 4.694 | 34 | 1 | 0.5384615 | 18.7 | 33.5 | 96.2 | 0.5 | 29.96079 | 0.8481514
510.631 | 88.54 | 4.694 | 34 | 1 | 0.5384615 | 18.7 | 33.5 | 96.2 | 0.5 | 31.80828 | 0.8546544
510.631 | 88.54 | 4.694 | 34 | 1 | 0.5384615 | 18.7 | 33.5 | 96.2 | 0.5 | 33.94444 | 0.8544222
510.631 | 88.54 | 4.694 | 34 | 1 | 0.6666667 | 19.6 | 37.2 | 93 | 0.5 | 0 | 0
510.631 | 88.54 | 4.694 | 34 | 1 | 0.6666667 | 19.6 | 37.2 | 93 | 0.5 | 1.036011 | 0.01665934
510.631 | 88.54 | 4.694 | 34 | 1 | 0.6666667 | 19.6 | 37.2 | 93 | 0.5 | 2.99897 | 0.01979788
510.631 | 88.54 | 4.694 | 34 | 1 | 0.6666667 | 19.6 | 37.2 | 93 | 0.5 | 4.961929 | 0.02628837
510.631 | 88.54 | 4.694 | 34 | 1 | 0.6666667 | 19.6 | 37.2 | 93 | 0.5 | 6.924888 | 0.04283472
510.631 | 88.54 | 4.694 | 34 | 1 | 0.6666667 | 19.6 | 37.2 | 93 | 0.5 | 8.830112 | 0.04933149
510.631 | 88.54 | 4.694 | 34 | 1 | 0.6666667 | 19.6 | 37.2 | 93 | 0.5 | 10.79307 | 0.07593371
510.631 | 88.54 | 4.694 | 34 | 1 | 0.6666667 | 19.6 | 37.2 | 93 | 0.5 | 12.64056 | 0.09919654
510.631 | 88.54 | 4.694 | 34 | 1 | 0.6666667 | 19.6 | 37.2 | 93 | 0.5 | 14.83446 | 0.1458854
510.631 | 88.54 | 4.694 | 34 | 1 | 0.6666667 | 19.6 | 37.2 | 93 | 0.5 | 16.45101 | 0.2093968
510.631 | 88.54 | 4.694 | 34 | 1 | 0.6666667 | 19.6 | 37.2 | 93 | 0.5 | 18.58717 | 0.326483
510.631 | 88.54 | 4.694 | 34 | 1 | 0.6666667 | 19.6 | 37.2 | 93 | 0.5 | 20.31919 | 0.4402611
510.631 | 88.54 | 4.694 | 34 | 1 | 0.6666667 | 19.6 | 37.2 | 93 | 0.5 | 22.39762 | 0.5707614
510.631 | 88.54 | 4.694 | 34 | 1 | 0.6666667 | 19.6 | 37.2 | 93 | 0.5 | 24.24511 | 0.6945829
510.631 | 88.54 | 4.694 | 34 | 1 | 0.6666667 | 19.6 | 37.2 | 93 | 0.5 | 26.26581 | 0.8284414
510.631 | 88.54 | 4.694 | 34 | 1 | 0.6666667 | 19.6 | 37.2 | 93 | 0.5 | 28.1133 | 0.8919277
510.631 | 88.54 | 4.694 | 34 | 1 | 0.6666667 | 19.6 | 37.2 | 93 | 0.5 | 30.01852 | 0.8850166
510.631 | 88.54 | 4.694 | 34 | 1 | 0.6666667 | 19.6 | 37.2 | 93 | 0.5 | 31.98148 | 0.8881552
510.631 | 88.54 | 4.694 | 34 | 1 | 0.6666667 | 19.6 | 37.2 | 93 | 0.5 | 33.77124 | 0.8946645
510.631 | 88.54 | 4.694 | 34 | 1 | 0.8181818 | 19.8 | 42.9 | 95.5 | 0.5 | 0 | 0
510.631 | 88.54 | 4.694 | 34 | 1 | 0.8181818 | 19.8 | 42.9 | 95.5 | 0.5 | 1.093745 | 0.01330111
510.631 | 88.54 | 4.694 | 34 | 1 | 0.8181818 | 19.8 | 42.9 | 95.5 | 0.5 | 2.883502 | 0.01310652
510.631 | 88.54 | 4.694 | 34 | 1 | 0.8181818 | 19.8 | 42.9 | 95.5 | 0.5 | 4.961929 | 0.02293641
510.631 | 88.54 | 4.694 | 34 | 1 | 0.8181818 | 19.8 | 42.9 | 95.5 | 0.5 | 6.982622 | 0.03947649
510.631 | 88.54 | 4.694 | 34 | 1 | 0.8181818 | 19.8 | 42.9 | 95.5 | 0.5 | 8.830112 | 0.04933149
510.631 | 88.54 | 4.694 | 34 | 1 | 0.8181818 | 19.8 | 42.9 | 95.5 | 0.5 | 10.79307 | 0.05582198
510.631 | 88.54 | 4.694 | 34 | 1 | 0.8181818 | 19.8 | 42.9 | 95.5 | 0.5 | 12.81376 | 0.05895424
510.631 | 88.54 | 4.694 | 34 | 1 | 0.8181818 | 19.8 | 42.9 | 95.5 | 0.5 | 14.66125 | 0.07886511
510.631 | 88.54 | 4.694 | 34 | 1 | 0.8181818 | 19.8 | 42.9 | 95.5 | 0.5 | 16.45101 | 0.1054862
510.631 | 88.54 | 4.694 | 34 | 1 | 0.8181818 | 19.8 | 42.9 | 95.5 | 0.5 | 18.52944 | 0.1454836
510.631 | 88.54 | 4.694 | 34 | 1 | 0.8181818 | 19.8 | 42.9 | 95.5 | 0.5 | 20.37693 | 0.2156738
510.631 | 88.54 | 4.694 | 34 | 1 | 0.8181818 | 19.8 | 42.9 | 95.5 | 0.5 | 22.39762 | 0.3227167
510.631 | 88.54 | 4.694 | 34 | 1 | 0.8181818 | 19.8 | 42.9 | 95.5 | 0.5 | 24.36058 | 0.4699893
510.631 | 88.54 | 4.694 | 34 | 1 | 0.8181818 | 19.8 | 42.9 | 95.5 | 0.5 | 26.20807 | 0.6843136
510.631 | 88.54 | 4.694 | 34 | 1 | 0.8181818 | 19.8 | 42.9 | 95.5 | 0.5 | 28.05556 | 0.814839
510.631 | 88.54 | 4.694 | 34 | 1 | 0.8181818 | 19.8 | 42.9 | 95.5 | 0.5 | 29.96079 | 0.8179838
510.631 | 88.54 | 4.694 | 34 | 1 | 0.8181818 | 19.8 | 42.9 | 95.5 | 0.5 | 32.27015 | 0.8311405
510.631 | 88.54 | 4.694 | 34 | 1 | 0.8181818 | 19.8 | 42.9 | 95.5 | 0.5 | 34.05991 | 0.8443538
394.895 | 91.67 | 2.1876 | 12 | 1 | 0.2 | 38 | 15.8 | 79 | 0 | 0 | 0
394.895 | 91.67 | 2.1876 | 12 | 1 | 0.2 | 38 | 15.8 | 79 | 0 | 3.211586 | 0.03822229
394.895 | 91.67 | 2.1876 | 12 | 1 | 0.2 | 38 | 15.8 | 79 | 0 | 7.37686 | 0.08794008
394.895 | 91.67 | 2.1876 | 12 | 1 | 0.2 | 38 | 15.8 | 79 | 0 | 15.70597 | 0.1835588
394.895 | 91.67 | 2.1876 | 12 | 1 | 0.2 | 38 | 15.8 | 79 | 0 | 21.39492 | 0.2752977
394.895 | 91.67 | 2.1876 | 12 | 1 | 0.2 | 38 | 15.8 | 79 | 0 | 31.22755 | 0.359502
394.895 | 91.67 | 2.1876 | 12 | 1 | 0.2 | 38 | 15.8 | 79 | 0 | 45.65566 | 0.6346557
394.895 | 91.67 | 2.1876 | 12 | 1 | 0.2 | 38 | 15.8 | 79 | 0 | 60.78589 | 0.7724216
394.895 | 91.67 | 2.1876 | 12 | 1 | 0.2 | 38 | 15.8 | 79 | 0 | 70.6545 | 0.9520466
394.895 | 91.67 | 2.1876 | 12 | 1 | 0.2 | 38 | 15.8 | 79 | 0 | 77.83403 | 0.9980196
394.895 | 91.67 | 2.1876 | 12 | 1 | 0.2 | 38 | 15.8 | 79 | 0 | 82.35036 | 0.9790435
394.895 | 91.67 | 2.1876 | 12 | 1 | 0.2 | 38 | 15.8 | 79 | 0 | 100.4445 | 0.9794755
394.895 | 91.67 | 2.1876 | 48 | 1 | 0.2 | 23 | 14 | 70 | 0 | 0 | 0
394.895 | 91.67 | 2.1876 | 48 | 1 | 0.2 | 23 | 14 | 70 | 0 | 3.25331 | 0.1489103
394.895 | 91.67 | 2.1876 | 48 | 1 | 0.2 | 23 | 14 | 70 | 0 | 7.414268 | 0.1871776
394.895 | 91.67 | 2.1876 | 48 | 1 | 0.2 | 23 | 14 | 70 | 0 | 14.5794 | 0.1949823
394.895 | 91.67 | 2.1876 | 48 | 1 | 0.2 | 23 | 14 | 70 | 0 | 21.39204 | 0.2676641
394.895 | 91.67 | 2.1876 | 48 | 1 | 0.2 | 23 | 14 | 70 | 0 | 30.14703 | 0.493064
394.895 | 91.67 | 2.1876 | 48 | 1 | 0.2 | 23 | 14 | 70 | 0 | 45.65566 | 0.6346557
394.895 | 91.67 | 2.1876 | 48 | 1 | 0.2 | 23 | 14 | 70 | 0 | 60.4003 | 0.7495116
394.895 | 91.67 | 2.1876 | 48 | 1 | 0.2 | 23 | 14 | 70 | 0 | 69.82289 | 0.7459199
394.895 | 91.67 | 2.1876 | 48 | 1 | 0.2 | 23 | 14 | 70 | 0 | 80.40801 | 0.8263253
394.895 | 91.67 | 2.1876 | 48 | 1 | 0.2 | 23 | 14 | 70 | 0 | 89.85937 | 0.8990701
394.895 | 91.67 | 2.1876 | 48 | 1 | 0.2 | 23 | 14 | 70 | 0 | 101.5466 | 0.903166
394.895 | 91.67 | 2.1876 | 48 | 1 | 0.2 | 23 | 14 | 70 | 0 | 112.4885 | 0.9301448
394.895 | 91.67 | 2.1876 | 48 | 1 | 0.2 | 23 | 14 | 70 | 0 | 119.6522 | 0.9341327
394.895 | 91.67 | 2.1876 | 48 | 1 | 0.2 | 23 | 14 | 70 | 0 | 140.388 | 0.9422615
394.895 | 91.67 | 2.1876 | 48 | 1 | 0.2 | 23 | 14 | 70 | 0 | 150.1832 | 0.9272282
394.895 | 91.67 | 2.1876 | 48 | 1 | 0.2 | 23 | 14 | 70 | 0 | 159.9712 | 0.8931108
394.895 | 91.67 | 2.1876 | 48 | 1 | 0.2 | 32 | 13.3 | 67 | 0 | 0 | 0
394.895 | 91.67 | 2.1876 | 48 | 1 | 0.2 | 32 | 13.3 | 67 | 0 | 3.641781 | 0.1794539
394.895 | 91.67 | 2.1876 | 48 | 1 | 0.2 | 32 | 13.3 | 67 | 0 | 7.053134 | 0.2291537
394.895 | 91.67 | 2.1876 | 48 | 1 | 0.2 | 32 | 13.3 | 67 | 0 | 15.7218 | 0.2255439
394.895 | 91.67 | 2.1876 | 48 | 1 | 0.2 | 32 | 13.3 | 67 | 0 | 21.7618 | 0.2485889
394.895 | 91.67 | 2.1876 | 48 | 1 | 0.2 | 32 | 13.3 | 67 | 0 | 30.08804 | 0.336574
394.895 | 91.67 | 2.1876 | 48 | 1 | 0.2 | 32 | 13.3 | 67 | 0 | 45.61394 | 0.5239677
394.895 | 91.67 | 2.1876 | 48 | 1 | 0.2 | 32 | 13.3 | 67 | 0 | 60.00751 | 0.7075175
394.895 | 91.67 | 2.1876 | 48 | 1 | 0.2 | 32 | 13.3 | 67 | 0 | 70.18546 | 0.7077606
394.895 | 91.67 | 2.1876 | 48 | 1 | 0.2 | 32 | 13.3 | 67 | 0 | 80.39794 | 0.7996075
394.895 | 91.67 | 2.1876 | 48 | 1 | 0.2 | 32 | 13.3 | 67 | 0 | 90.20324 | 0.8112921
394.895 | 91.67 | 2.1876 | 48 | 1 | 0.2 | 32 | 13.3 | 67 | 0 | 101.8861 | 0.8039375
394.895 | 91.67 | 2.1876 | 48 | 1 | 0.2 | 32 | 13.3 | 67 | 0 | 112.0684 | 0.815631
394.895 | 91.67 | 2.1876 | 48 | 1 | 0.2 | 32 | 13.3 | 67 | 0 | 119.986 | 0.8196369
394.895 | 91.67 | 2.1876 | 48 | 1 | 0.2 | 32 | 13.3 | 67 | 0 | 139.9736 | 0.8430149
394.895 | 91.67 | 2.1876 | 48 | 1 | 0.2 | 32 | 13.3 | 67 | 0 | 150.1487 | 0.8356243
394.895 | 91.67 | 2.1876 | 48 | 1 | 0.2 | 32 | 13.3 | 67 | 0 | 159.5626 | 0.8091316
394.895 | 91.67 | 2.1876 | 12 | 1 | 0.3 | 42 | 19.3 | 64 | 0 | 0 | 0
394.895 | 91.67 | 2.1876 | 12 | 1 | 0.3 | 42 | 19.3 | 64 | 0 | 0.6047283 | 0.04836516
394.895 | 91.67 | 2.1876 | 12 | 1 | 0.3 | 42 | 19.3 | 64 | 0 | 2.178322 | 0.09667286
394.895 | 91.67 | 2.1876 | 12 | 1 | 0.3 | 42 | 19.3 | 64 | 0 | 6.418454 | 0.1529105
394.895 | 91.67 | 2.1876 | 12 | 1 | 0.3 | 42 | 19.3 | 64 | 0 | 14.5145 | 0.261373
394.895 | 91.67 | 2.1876 | 12 | 1 | 0.3 | 42 | 19.3 | 64 | 0 | 21.05533 | 0.3376559
394.895 | 91.67 | 2.1876 | 12 | 1 | 0.3 | 42 | 19.3 | 64 | 0 | 30.30861 | 0.462189
394.895 | 91.67 | 2.1876 | 12 | 1 | 0.3 | 42 | 19.3 | 64 | 0 | 45.59451 | 0.5501274
394.895 | 91.67 | 2.1876 | 12 | 1 | 0.3 | 42 | 19.3 | 64 | 0 | 60.51917 | 0.654213
394.895 | 91.67 | 2.1876 | 12 | 1 | 0.3 | 42 | 19.3 | 64 | 0 | 70.44444 | 0.7020993
394.895 | 91.67 | 2.1876 | 12 | 1 | 0.3 | 42 | 19.3 | 64 | 0 | 80.90088 | 0.8830233
394.895 | 91.67 | 2.1876 | 12 | 1 | 0.3 | 42 | 19.3 | 64 | 0 | 89.66892 | 0.914839
394.895 | 91.67 | 2.1876 | 12 | 1 | 0.3 | 42 | 19.3 | 64 | 0 | 97.28891 | 0.9386481
394.895 | 91.67 | 2.1876 | 12 | 1 | 0.3 | 42 | 19.3 | 64 | 0 | 102.2286 | 0.9424311
394.895 | 91.67 | 2.1876 | 12 | 1 | 0.3 | 42 | 19.3 | 64 | 0 | 111.3487 | 0.9500354
394.895 | 91.67 | 2.1876 | 12 | 1 | 0.3 | 42 | 19.3 | 64 | 0 | 120.4596 | 0.9495757
394.895 | 91.67 | 2.1876 | 12 | 1 | 0.3 | 42 | 19.3 | 64 | 0 | 129.9502 | 0.9490969
394.895 | 91.67 | 2.1876 | 12 | 1 | 0.3 | 42 | 19.3 | 64 | 0 | 142.8344 | 0.9282855
394.895 | 91.67 | 2.1876 | 48 | 1 | 0.3 | 45 | 24.6 | 82 | 0 | 0 | 0
394.895 | 91.67 | 2.1876 | 48 | 1 | 0.3 | 45 | 24.6 | 82 | 0 | 0.4868618 | 0.2782098
394.895 | 91.67 | 2.1876 | 48 | 1 | 0.3 | 45 | 24.6 | 82 | 0 | 2.833476 | 0.3385753
394.895 | 91.67 | 2.1876 | 48 | 1 | 0.3 | 45 | 24.6 | 82 | 0 | 6.629695 | 0.3383837
394.895 | 91.67 | 2.1876 | 48 | 1 | 0.3 | 45 | 24.6 | 82 | 0 | 14.66605 | 0.3944299
394.895 | 91.67 | 2.1876 | 48 | 1 | 0.3 | 45 | 24.6 | 82 | 0 | 21.66915 | 0.5432701
394.895 | 91.67 | 2.1876 | 48 | 1 | 0.3 | 45 | 24.6 | 82 | 0 | 30.63466 | 0.7484628
394.895 | 91.67 | 2.1876 | 48 | 1 | 0.3 | 45 | 24.6 | 82 | 0 | 45.43532 | 0.7436838
394.895 | 91.67 | 2.1876 | 48 | 1 | 0.3 | 45 | 24.6 | 82 | 0 | 60.37834 | 0.8638976
394.895 | 91.67 | 2.1876 | 48 | 1 | 0.3 | 45 | 24.6 | 82 | 0 | 70.61894 | 0.8553163
394.895 | 91.67 | 2.1876 | 48 | 1 | 0.3 | 45 | 24.6 | 82 | 0 | 80.89629 | 0.8789913
394.895 | 91.67 | 2.1876 | 48 | 1 | 0.3 | 45 | 24.6 | 82 | 0 | 91.14608 | 0.8784742
394.895 | 91.67 | 2.1876 | 48 | 1 | 0.3 | 45 | 24.6 | 82 | 0 | 104.4834 | 0.922156
394.895 | 91.67 | 2.1876 | 48 | 1 | 0.3 | 45 | 24.6 | 82 | 0 | 110.5665 | 0.9299136
394.895 | 91.67 | 2.1876 | 48 | 1 | 0.3 | 45 | 24.6 | 82 | 0 | 120.4964 | 0.9818319
394.895 | 91.67 | 2.1876 | 48 | 1 | 0.3 | 45 | 24.6 | 82 | 0 | 131.1074 | 0.9651675
394.895 | 91.67 | 2.1876 | 48 | 1 | 0.3 | 45 | 24.6 | 82 | 0 | 143.2507 | 0.9605225
394.895 | 91.67 | 2.1876 | 48 | 1 | 0.3 | 33 | 18.3 | 61 | 0 | 0 | 0
394.895 | 91.67 | 2.1876 | 48 | 1 | 0.3 | 33 | 18.3 | 61 | 0 | 1.04558 | 0.4354397
394.895 | 91.67 | 2.1876 | 48 | 1 | 0.3 | 33 | 18.3 | 61 | 0 | 2.573251 | 0.4434271
394.895 | 91.67 | 2.1876 | 48 | 1 | 0.3 | 33 | 18.3 | 61 | 0 | 6.822567 | 0.5077288
394.895 | 91.67 | 2.1876 | 48 | 1 | 0.3 | 33 | 18.3 | 61 | 0 | 14.87269 | 0.5758711
394.895 | 91.67 | 2.1876 | 48 | 1 | 0.3 | 33 | 18.3 | 61 | 0 | 21.04767 | 0.6642692
394.895 | 91.67 | 2.1876 | 48 | 1 | 0.3 | 33 | 18.3 | 61 | 0 | 30.14023 | 0.6476813
394.895 | 91.67 | 2.1876 | 48 | 1 | 0.3 | 33 | 18.3 | 61 | 0 | 45.42154 | 0.7315877
394.895 | 91.67 | 2.1876 | 48 | 1 | 0.3 | 33 | 18.3 | 61 | 0 | 60.71204 | 0.8235581
394.895 | 91.67 | 2.1876 | 48 | 1 | 0.3 | 33 | 18.3 | 61 | 0 | 70.18881 | 0.8109832
394.895 | 91.67 | 2.1876 | 48 | 1 | 0.3 | 33 | 18.3 | 61 | 0 | 80.8917 | 0.8749593
394.895 | 91.67 | 2.1876 | 48 | 1 | 0.3 | 33 | 18.3 | 61 | 0 | 90.76187 | 0.8744613
394.895 | 91.67 | 2.1876 | 48 | 1 | 0.3 | 33 | 18.3 | 61 | 0 | 103.3583 | 0.9343096
394.895 | 91.67 | 2.1876 | 48 | 1 | 0.3 | 33 | 18.3 | 61 | 0 | 110.1869 | 0.9299328
394.895 | 91.67 | 2.1876 | 48 | 1 | 0.3 | 33 | 18.3 | 61 | 0 | 122.3945 | 0.9817362
394.895 | 91.67 | 2.1876 | 48 | 1 | 0.3 | 33 | 18.3 | 61 | 0 | 128.7838 | 0.9249622
394.895 | 91.67 | 2.1876 | 48 | 1 | 0.3 | 33 | 18.3 | 61 | 0 | 141.2929 | 0.908202
255.234 | 139.28 | -1.9709 | 8 | 1 | 0.1 | 229 | 4.238182 | 46.62 | 0 | 0 | 0
255.234 | 139.28 | -1.9709 | 8 | 1 | 0.1 | 229 | 4.238182 | 46.62 | 0 | 0.6872481 | 0.06832298
255.234 | 139.28 | -1.9709 | 8 | 1 | 0.1 | 229 | 4.238182 | 46.62 | 0 | 0.6848121 | 0.09627329
255.234 | 139.28 | -1.9709 | 8 | 1 | 0.1 | 229 | 4.238182 | 46.62 | 0 | 1.029644 | 0.1397516
255.234 | 139.28 | -1.9709 | 8 | 1 | 0.1 | 229 | 4.238182 | 46.62 | 0 | 2.417093 | 0.2204969
255.234 | 139.28 | -1.9709 | 8 | 1 | 0.1 | 229 | 4.238182 | 46.62 | 0 | 3.194995 | 0.2950311
255.234 | 139.28 | -1.9709 | 8 | 1 | 0.1 | 229 | 4.238182 | 46.62 | 0 | 4.232198 | 0.3944099
255.234 | 139.28 | -1.9709 | 8 | 1 | 0.1 | 229 | 4.238182 | 46.62 | 0 | 5.180892 | 0.5093168
255.234 | 139.28 | -1.9709 | 8 | 1 | 0.1 | 229 | 4.238182 | 46.62 | 0 | 6.123631 | 0.6925466
255.234 | 139.28 | -1.9709 | 8 | 1 | 0.1 | 229 | 4.238182 | 46.62 | 0 | 7.156774 | 0.8385093
255.234 | 139.28 | -1.9709 | 8 | 1 | 0.1 | 229 | 4.238182 | 46.62 | 0 | 8.196413 | 0.9099379
255.234 | 139.28 | -1.9709 | 8 | 1 | 0.1 | 229 | 4.238182 | 46.62 | 0 | 8.888784 | 0.9658385
255.234 | 139.28 | -1.9709 | 8 | 1 | 0.1 | 229 | 4.238182 | 46.62 | 0 | 10.02045 | 0.9813665
255.234 | 139.28 | -1.9709 | 8 | 1 | 0.1 | 229 | 4.238182 | 46.62 | 0 | 11.15266 | 0.9906832
255.234 | 139.28 | -1.9709 | 8 | 1 | 0.1 | 229 | 4.238182 | 46.62 | 0 | 11.93706 | 0.9906832
255.234 | 139.28 | -1.9709 | 8 | 1 | 0.1 | 229 | 4.238182 | 46.62 | 0 | 13.15696 | 0.9937888
255.234 | 139.28 | -1.9709 | 8 | 1 | 0.1 | 229 | 4.238182 | 46.62 | 0 | 14.28971 | 0.9968944
480.901 | 181.62 | 0.0742 | 60 | 1 | 0.6 | 200 | 9.2625 | 24.7 | 0 | 0 | 0
480.901 | 181.62 | 0.0742 | 60 | 1 | 0.6 | 200 | 9.2625 | 24.7 | 0 | 1.130908 | 0.4368174
480.901 | 181.62 | 0.0742 | 60 | 1 | 0.6 | 200 | 9.2625 | 24.7 | 0 | 2.133196 | 0.4882856
480.901 | 181.62 | 0.0742 | 60 | 1 | 0.6 | 200 | 9.2625 | 24.7 | 0 | 3.135545 | 0.5421928
480.901 | 181.62 | 0.0742 | 60 | 1 | 0.6 | 200 | 9.2625 | 24.7 | 0 | 4.136956 | 0.5595145
480.901 | 181.62 | 0.0742 | 60 | 1 | 0.6 | 200 | 9.2625 | 24.7 | 0 | 5.164596 | 0.5987939
480.901 | 181.62 | 0.0742 | 60 | 1 | 0.6 | 200 | 9.2625 | 24.7 | 0 | 6.140653 | 0.6283043
480.901 | 181.62 | 0.0742 | 60 | 1 | 0.6 | 200 | 9.2625 | 24.7 | 0 | 7.091296 | 0.6675646
480.901 | 181.62 | 0.0742 | 60 | 1 | 0.6 | 200 | 9.2625 | 24.7 | 0 | 8.016021 | 0.6970623
480.901 | 181.62 | 0.0742 | 60 | 1 | 0.6 | 200 | 9.2625 | 24.7 | 0 | 9.018121 | 0.7412134
480.901 | 181.62 | 0.0742 | 60 | 1 | 0.6 | 200 | 9.2625 | 24.7 | 0 | 10.04651 | 0.8097613
480.901 | 181.62 | 0.0742 | 60 | 1 | 0.6 | 200 | 9.2625 | 24.7 | 0 | 10.99697 | 0.8417044
194.154 | 108.17 | -2.0781 | 20 | 3 | 0.05 | 61.5 | 3.868095 | 81.23 | 0 | 0 | 0
194.154 | 108.17 | -2.0781 | 20 | 3 | 0.05 | 61.5 | 3.868095 | 81.23 | 0 | 1.209425 | 0.1233502
194.154 | 108.17 | -2.0781 | 20 | 3 | 0.05 | 61.5 | 3.868095 | 81.23 | 0 | 7.14865 | 0.1899007
194.154 | 108.17 | -2.0781 | 20 | 3 | 0.05 | 61.5 | 3.868095 | 81.23 | 0 | 14.08552 | 0.3272846
194.154 | 108.17 | -2.0781 | 20 | 3 | 0.05 | 61.5 | 3.868095 | 81.23 | 0 | 20.8884 | 0.6838389
194.154 | 108.17 | -2.0781 | 20 | 3 | 0.05 | 61.5 | 3.868095 | 81.23 | 0 | 28.01657 | 0.889727
194.154 | 108.17 | -2.0781 | 20 | 3 | 0.05 | 61.5 | 3.868095 | 81.23 | 0 | 34.91718 | 0.9335015
194.154 | 108.17 | -2.0781 | 20 | 3 | 0.1 | 62.6 | 7.699091 | 84.69 | 0 | 0 | 0
194.154 | 108.17 | -2.0781 | 20 | 3 | 0.1 | 62.6 | 7.699091 | 84.69 | 0 | 1.096504 | 0.2032524
194.154 | 108.17 | -2.0781 | 20 | 3 | 0.1 | 62.6 | 7.699091 | 84.69 | 0 | 7.229801 | 0.3200423
194.154 | 108.17 | -2.0781 | 20 | 3 | 0.1 | 62.6 | 7.699091 | 84.69 | 0 | 14.1014 | 0.555596
194.154 | 108.17 | -2.0781 | 20 | 3 | 0.1 | 62.6 | 7.699091 | 84.69 | 0 | 21.17881 | 0.7637643
194.154 | 108.17 | -2.0781 | 20 | 3 | 0.1 | 62.6 | 7.699091 | 84.69 | 0 | 28.05801 | 0.9490901
194.154 | 108.17 | -2.0781 | 20 | 3 | 0.1 | 62.6 | 7.699091 | 84.69 | 0 | 34.91269 | 0.9631816
194.154 | 108.17 | -2.0781 | 20 | 3 | 0.2 | 64.9 | 13.40667 | 80.44 | 0 | 0 | 0
194.154 | 108.17 | -2.0781 | 20 | 3 | 0.2 | 64.9 | 13.40667 | 80.44 | 0 | 1.330634 | 0.3219873
194.154 | 108.17 | -2.0781 | 20 | 3 | 0.2 | 64.9 | 13.40667 | 80.44 | 0 | 6.959413 | 0.4410314
194.154 | 108.17 | -2.0781 | 20 | 3 | 0.2 | 64.9 | 13.40667 | 80.44 | 0 | 13.89317 | 0.5989631
194.154 | 108.17 | -2.0781 | 20 | 3 | 0.2 | 64.9 | 13.40667 | 80.44 | 0 | 21.17122 | 0.8139921
194.154 | 108.17 | -2.0781 | 20 | 3 | 0.2 | 64.9 | 13.40667 | 80.44 | 0 | 27.95683 | 0.9513674
194.154 | 108.17 | -2.0781 | 20 | 3 | 0.2 | 64.9 | 13.40667 | 80.44 | 0 | 34.96207 | 0.9700338
342.855 | 43.07 | 4.20402 | 34 | 1 | 0.1 | 6.4 | 3.727273 | 41 | 0 | 0 | 0
342.855 | 43.07 | 4.20402 | 34 | 1 | 0.1 | 6.4 | 3.727273 | 41 | 0 | 0.2096207 | 0.08467119
342.855 | 43.07 | 4.20402 | 34 | 1 | 0.1 | 6.4 | 3.727273 | 41 | 0 | 0.2492414 | 0.1201621
342.855 | 43.07 | 4.20402 | 34 | 1 | 0.1 | 6.4 | 3.727273 | 41 | 0 | 0.3284828 | 0.1802148
342.855 | 43.07 | 4.20402 | 34 | 1 | 0.1 | 6.4 | 3.727273 | 41 | 0 | 0.420931 | 0.3030997
342.855 | 43.07 | 4.20402 | 34 | 1 | 0.1 | 6.4 | 3.727273 | 41 | 0 | 1.140707 | 0.5211654
342.855 | 43.07 | 4.20402 | 34 | 1 | 0.1 | 6.4 | 3.727273 | 41 | 0 | 2.085 | 0.7144809
342.855 | 43.07 | 4.20402 | 34 | 1 | 0.1 | 6.4 | 3.727273 | 41 | 0 | 3.0425 | 0.9351093
588.562 | 160.83 | 1.3386 | 15 | 1 | 0.05 | 48.15 | 3.770952 | 79.19 | 0.1 | 0 | 0
588.562 | 160.83 | 1.3386 | 15 | 1 | 0.05 | 48.15 | 3.770952 | 79.19 | 0.1 | 1.109406 | 0.1441895
588.562 | 160.83 | 1.3386 | 15 | 1 | 0.05 | 48.15 | 3.770952 | 79.19 | 0.1 | 3.008242 | 0.1962593
588.562 | 160.83 | 1.3386 | 15 | 1 | 0.05 | 48.15 | 3.770952 | 79.19 | 0.1 | 7.137325 | 0.2600875
588.562 | 160.83 | 1.3386 | 15 | 1 | 0.05 | 48.15 | 3.770952 | 79.19 | 0.1 | 14.0555 | 0.3559047
588.562 | 160.83 | 1.3386 | 15 | 1 | 0.05 | 48.15 | 3.770952 | 79.19 | 0.1 | 21.01254 | 0.4747808
588.562 | 160.83 | 1.3386 | 15 | 1 | 0.05 | 48.15 | 3.770952 | 79.19 | 0.1 | 28.08277 | 0.6167233
480.949 | 163.18 | 0.2826 | 31 | 1 | 0.1111111 | 3.8 | 2.67 | 26.7 | 0 | 0 | 0
480.949 | 163.18 | 0.2826 | 31 | 1 | 0.1111111 | 3.8 | 2.67 | 26.7 | 0 | 1.533348 | 0.03317664
480.949 | 163.18 | 0.2826 | 31 | 1 | 0.1111111 | 3.8 | 2.67 | 26.7 | 0 | 4.169 | 0.1356857
480.949 | 163.18 | 0.2826 | 31 | 1 | 0.1111111 | 3.8 | 2.67 | 26.7 | 0 | 7.387109 | 0.2442409
480.949 | 163.18 | 0.2826 | 31 | 1 | 0.1111111 | 3.8 | 2.67 | 26.7 | 0 | 14.57795 | 0.355958
480.949 | 163.18 | 0.2826 | 31 | 1 | 0.1111111 | 3.8 | 2.67 | 26.7 | 0 | 21.39528 | 0.5399501
480.949 | 163.18 | 0.2826 | 31 | 1 | 0.1111111 | 3.8 | 2.67 | 26.7 | 0 | 28.86276 | 0.5793885
480.949 | 163.18 | 0.2826 | 31 | 1 | 0.1111111 | 3.8 | 2.67 | 26.7 | 0 | 35.46181 | 0.6368664
480.949 | 163.18 | 0.2826 | 31 | 1 | 0.1111111 | 3.8 | 2.67 | 26.7 | 0 | 42.35559 | 0.7154398
480.949 | 163.18 | 0.2826 | 31 | 1 | 0.1111111 | 3.8 | 2.67 | 26.7 | 0 | 49.54002 | 0.7940241
480.949 | 163.18 | 0.2826 | 31 | 1 | 0.1111111 | 3.8 | 2.67 | 26.7 | 0 | 56.2342 | 0.8424695
480.949 | 163.18 | 0.2826 | 31 | 1 | 0.1111111 | 3.8 | 2.67 | 26.7 | 0 | 63.31649 | 0.8939415
480.949 | 163.18 | 0.2826 | 31 | 1 | 0.1111111 | 3.8 | 2.67 | 26.7 | 0 | 70.29665 | 0.9183013
504.636 | 145.44 | -0.0176 | 10 | 1 | 0.1764706 | 6 | 6.3 | 42 | 6.4 | 0 | 0
504.636 | 145.44 | -0.0176 | 10 | 1 | 0.1764706 | 6 | 6.3 | 42 | 6.4 | 0.4306634 | 0.07677464
504.636 | 145.44 | -0.0176 | 10 | 1 | 0.1764706 | 6 | 6.3 | 42 | 6.4 | 0.7568473 | 0.172739
504.636 | 145.44 | -0.0176 | 10 | 1 | 0.1764706 | 6 | 6.3 | 42 | 6.4 | 1.084733 | 0.243117
504.636 | 145.44 | -0.0176 | 10 | 1 | 0.1764706 | 6 | 6.3 | 42 | 6.4 | 2.008826 | 0.3497708
504.636 | 145.44 | -0.0176 | 10 | 1 | 0.1764706 | 6 | 6.3 | 42 | 6.4 | 3.00156 | 0.4244449
504.636 | 145.44 | -0.0176 | 10 | 1 | 0.1764706 | 6 | 6.3 | 42 | 6.4 | 3.994435 | 0.4969868
504.636 | 145.44 | -0.0176 | 10 | 1 | 0.1764706 | 6 | 6.3 | 42 | 6.4 | 5.053823 | 0.5695318
504.636 | 145.44 | -0.0176 | 10 | 1 | 0.1764706 | 6 | 6.3 | 42 | 6.4 | 6.113921 | 0.6314159
504.636 | 145.44 | -0.0176 | 10 | 1 | 0.1764706 | 6 | 6.3 | 42 | 6.4 | 6.977741 | 0.6442502
504.636 | 145.44 | -0.0176 | 10 | 1 | 0.1764706 | 6 | 6.3 | 42 | 6.4 | 8.171574 | 0.6954797
504.636 | 145.44 | -0.0176 | 10 | 1 | 0.1764706 | 6 | 6.3 | 42 | 6.4 | 8.967037 | 0.7360293
504.636 | 145.44 | -0.0176 | 10 | 1 | 0.1764706 | 6 | 6.3 | 42 | 6.4 | 9.763209 | 0.7659179
504.636 | 145.44 | -0.0176 | 10 | 1 | 0.1764706 | 6 | 6.3 | 42 | 6.4 | 10.88925 | 0.8363339
504.636 | 145.44 | -0.0176 | 10 | 1 | 0.1764706 | 6 | 6.3 | 42 | 6.4 | 11.88624 | 0.8470423
504.636 | 145.44 | -0.0176 | 10 | 1 | 0.1764706 | 6 | 6.3 | 42 | 6.4 | 12.88294 | 0.8620151
504.636 | 145.44 | -0.0176 | 10 | 1 | 0.1764706 | 6 | 6.3 | 42 | 6.4 | 13.74691 | 0.8727171
504.636 | 145.44 | -0.0176 | 10 | 1 | 0.1764706 | 6 | 6.3 | 42 | 6.4 | 15.14042 | 0.9218239
504.636 | 145.44 | -0.0176 | 10 | 1 | 0.1764706 | 6 | 6.3 | 42 | 6.4 | 16.13826 | 0.9197392
504.636 | 145.44 | -0.0176 | 10 | 1 | 0.1764706 | 6 | 6.3 | 42 | 6.4 | 17.20119 | 0.9389795
504.636 | 145.44 | -0.0176 | 10 | 1 | 0.1764706 | 6 | 6.3 | 42 | 6.4 | 17.99921 | 0.9411497
504.636 | 145.44 | -0.0176 | 10 | 1 | 0.1764706 | 6 | 6.3 | 42 | 6.4 | 18.73015 | 0.9518454
504.636 | 145.44 | -0.0176 | 10 | 1 | 0.1764706 | 6 | 6.3 | 42 | 6.4 | 20.12593 | 0.9668372
504.636 | 145.44 | -0.0176 | 10 | 1 | 0.1764706 | 6 | 6.3 | 42 | 6.4 | 21.12348 | 0.9690168
504.636 | 145.44 | -0.0176 | 10 | 1 | 0.1764706 | 6 | 6.3 | 42 | 6.4 | 22.12104 | 0.9711965
504.636 | 145.44 | -0.0176 | 10 | 1 | 0.1764706 | 6 | 6.3 | 42 | 6.4 | 22.91835 | 0.9840276
504.636 | 145.44 | -0.0176 | 10 | 1 | 0.1764706 | 6 | 6.3 | 42 | 6.4 | 23.78231 | 0.9947296
504.636 | 145.44 | -0.0176 | 10 | 1 | 0.1764706 | 6 | 6.3 | 42 | 6.4 | 24.84652 | 0.9947802
504.636 | 145.44 | -0.0176 | 28.5 | 1 | 0.1764706 | 6 | 7.065 | 47.1 | 6.4 | 0 | 0
504.636 | 145.44 | -0.0176 | 28.5 | 1 | 0.1764706 | 6 | 7.065 | 47.1 | 6.4 | 0.3652849 | 0.05971396
504.636 | 145.44 | -0.0176 | 28.5 | 1 | 0.1764706 | 6 | 7.065 | 47.1 | 6.4 | 0.5615624 | 0.1087638
504.636 | 145.44 | -0.0176 | 28.5 | 1 | 0.1764706 | 6 | 7.065 | 47.1 | 6.4 | 1.022474 | 0.1791482
504.636 | 145.44 | -0.0176 | 28.5 | 1 | 0.1764706 | 6 | 7.065 | 47.1 | 6.4 | 2.017477 | 0.2197073
504.636 | 145.44 | -0.0176 | 28.5 | 1 | 0.1764706 | 6 | 7.065 | 47.1 | 6.4 | 2.814075 | 0.2431993
504.636 | 145.44 | -0.0176 | 28.5 | 1 | 0.1764706 | 6 | 7.065 | 47.1 | 6.4 | 4.143628 | 0.2539235
504.636 | 145.44 | -0.0176 | 28.5 | 1 | 0.1764706 | 6 | 7.065 | 47.1 | 6.4 | 5.140191 | 0.2710285
504.636 | 145.44 | -0.0176 | 28.5 | 1 | 0.1764706 | 6 | 7.065 | 47.1 | 6.4 | 6.003727 | 0.2881271
504.636 | 145.44 | -0.0176 | 28.5 | 1 | 0.1764706 | 6 | 7.065 | 47.1 | 6.4 | 6.934911 | 0.2881714
504.636 | 145.44 | -0.0176 | 28.5 | 1 | 0.1764706 | 6 | 7.065 | 47.1 | 6.4 | 7.996143 | 0.332998
504.636 | 145.44 | -0.0176 | 28.5 | 1 | 0.1764706 | 6 | 7.065 | 47.1 | 6.4 | 8.990153 | 0.3884824
504.636 | 145.44 | -0.0176 | 28.5 | 1 | 0.1764706 | 6 | 7.065 | 47.1 | 6.4 | 9.983454 | 0.4546277
504.636 | 145.44 | -0.0176 | 28.5 | 1 | 0.1764706 | 6 | 7.065 | 47.1 | 6.4 | 11.1085 | 0.5399691
504.636 | 145.44 | -0.0176 | 28.5 | 1 | 0.1764706 | 6 | 7.065 | 47.1 | 6.4 | 12.09954 | 0.6402294
504.636 | 145.44 | -0.0176 | 28.5 | 1 | 0.1764706 | 6 | 7.065 | 47.1 | 6.4 | 12.95882 | 0.7212937
504.636 | 145.44 | -0.0176 | 28.5 | 1 | 0.1764706 | 6 | 7.065 | 47.1 | 6.4 | 14.02218 | 0.7341375
504.636 | 145.44 | -0.0176 | 28.5 | 1 | 0.1764706 | 6 | 7.065 | 47.1 | 6.4 | 14.81707 | 0.7832158
504.636 | 145.44 | -0.0176 | 28.5 | 1 | 0.1764706 | 6 | 7.065 | 47.1 | 6.4 | 15.9434 | 0.8493675
504.636 | 145.44 | -0.0176 | 28.5 | 1 | 0.1764706 | 6 | 7.065 | 47.1 | 6.4 | 17.07242 | 0.8750075
504.636 | 145.44 | -0.0176 | 28.5 | 1 | 0.1764706 | 6 | 7.065 | 47.1 | 6.4 | 17.93624 | 0.8878418
504.636 | 145.44 | -0.0176 | 28.5 | 1 | 0.1764706 | 6 | 7.065 | 47.1 | 6.4 | 18.86601 | 0.909208
504.636 | 145.44 | -0.0176 | 28.5 | 1 | 0.1764706 | 6 | 7.065 | 47.1 | 6.4 | 19.72997 | 0.91991
504.636 | 145.44 | -0.0176 | 28.5 | 1 | 0.1764706 | 6 | 7.065 | 47.1 | 6.4 | 20.99301 | 0.9306311
504.636 | 145.44 | -0.0176 | 28.5 | 1 | 0.1764706 | 6 | 7.065 | 47.1 | 6.4 | 21.98971 | 0.9456039
504.636 | 145.44 | -0.0176 | 28.5 | 1 | 0.1764706 | 6 | 7.065 | 47.1 | 6.4 | 22.9209 | 0.9456482
504.636 | 145.44 | -0.0176 | 28.5 | 1 | 0.1764706 | 6 | 7.065 | 47.1 | 6.4 | 23.91732 | 0.9648853
504.636 | 145.44 | -0.0176 | 28.5 | 1 | 0.1764706 | 6 | 7.065 | 47.1 | 6.4 | 25.04733 | 0.9756
504.636 | 145.44 | -0.0176 | 28.5 | 1 | 0.1764706 | 6 | 7.065 | 47.1 | 6.4 | 25.91115 | 0.9884343
504.636 | 145.44 | -0.0176 | 28.5 | 1 | 0.1764706 | 6 | 7.065 | 47.1 | 6.4 | 26.97508 | 0.9927493
504.636 | 145.44 | -0.0176 | 57.5 | 1 | 0.1764706 | 6 | 7.23 | 48.2 | 6.4 | 0 | 0
504.636 | 145.44 | -0.0176 | 57.5 | 1 | 0.1764706 | 6 | 7.23 | 48.2 | 6.4 | 0.4310889 | 0.07037807
504.636 | 145.44 | -0.0176 | 57.5 | 1 | 0.1764706 | 6 | 7.23 | 48.2 | 6.4 | 0.5608534 | 0.1194248
504.636 | 145.44 | -0.0176 | 57.5 | 1 | 0.1764706 | 6 | 7.23 | 48.2 | 6.4 | 1.221588 | 0.1855543
504.636 | 145.44 | -0.0176 | 57.5 | 1 | 0.1764706 | 6 | 7.23 | 48.2 | 6.4 | 2.083848 | 0.2218426
504.636 | 145.44 | -0.0176 | 57.5 | 1 | 0.1764706 | 6 | 7.23 | 48.2 | 6.4 | 3.280376 | 0.2325605
504.636 | 145.44 | -0.0176 | 57.5 | 1 | 0.1764706 | 6 | 7.23 | 48.2 | 6.4 | 4.013013 | 0.21767
504.636 | 145.44 | -0.0176 | 57.5 | 1 | 0.1764706 | 6 | 7.23 | 48.2 | 6.4 | 4.877117 | 0.2262398
504.636 | 145.44 | -0.0176 | 57.5 | 1 | 0.1764706 | 6 | 7.23 | 48.2 | 6.4 | 5.808726 | 0.2198876
504.636 | 145.44 | -0.0176 | 57.5 | 1 | 0.1764706 | 6 | 7.23 | 48.2 | 6.4 | 6.93874 | 0.2306023
504.636 | 145.44 | -0.0176 | 57.5 | 1 | 0.1764706 | 6 | 7.23 | 48.2 | 6.4 | 8.069322 | 0.2327883
504.636 | 145.44 | -0.0176 | 57.5 | 1 | 0.1764706 | 6 | 7.23 | 48.2 | 6.4 | 9.067728 | 0.2221748
504.636 | 145.44 | -0.0176 | 57.5 | 1 | 0.1764706 | 6 | 7.23 | 48.2 | 6.4 | 9.998912 | 0.2222191
504.636 | 145.44 | -0.0176 | 57.5 | 1 | 0.1764706 | 6 | 7.23 | 48.2 | 6.4 | 11.06383 | 0.2116087
504.636 | 145.44 | -0.0176 | 57.5 | 1 | 0.1764706 | 6 | 7.23 | 48.2 | 6.4 | 11.92808 | 0.2180464
504.636 | 145.44 | -0.0176 | 57.5 | 1 | 0.1764706 | 6 | 7.23 | 48.2 | 6.4 | 13.05838 | 0.2244968
504.636 | 145.44 | -0.0176 | 57.5 | 1 | 0.1764706 | 6 | 7.23 | 48.2 | 6.4 | 14.12301 | 0.2181508
504.636 | 145.44 | -0.0176 | 57.5 | 1 | 0.1764706 | 6 | 7.23 | 48.2 | 6.4 | 14.98768 | 0.2181919
504.636 | 145.44 | -0.0176 | 57.5 | 1 | 0.1764706 | 6 | 7.23 | 48.2 | 6.4 | 16.11826 | 0.2203779
504.636 | 145.44 | -0.0176 | 57.5 | 1 | 0.1764706 | 6 | 7.23 | 48.2 | 6.4 | 17.11596 | 0.2204254
504.636 | 145.44 | -0.0176 | 57.5 | 1 | 0.1764706 | 6 | 7.23 | 48.2 | 6.4 | 17.98063 | 0.2204665
504.636 | 145.44 | -0.0176 | 57.5 | 1 | 0.1764706 | 6 | 7.23 | 48.2 | 6.4 | 18.97804 | 0.2247783
504.636 | 145.44 | -0.0176 | 57.5 | 1 | 0.1764706 | 6 | 7.23 | 48.2 | 6.4 | 20.10877 | 0.2248321
504.636 | 145.44 | -0.0176 | 57.5 | 1 | 0.1764706 | 6 | 7.23 | 48.2 | 6.4 | 21.03995 | 0.2248764
504.636 | 145.44 | -0.0176 | 57.5 | 1 | 0.1764706 | 6 | 7.23 | 48.2 | 6.4 | 22.10459 | 0.2185304
504.636 | 145.44 | -0.0176 | 57.5 | 1 | 0.1764706 | 6 | 7.23 | 48.2 | 6.4 | 23.10172 | 0.2271066
504.636 | 145.44 | -0.0176 | 57.5 | 1 | 0.1764706 | 6 | 7.23 | 48.2 | 6.4 | 24.03177 | 0.2442084
504.636 | 145.44 | -0.0176 | 57.5 | 1 | 0.1764706 | 6 | 7.23 | 48.2 | 6.4 | 25.16121 | 0.2634519
504.636 | 145.44 | -0.0176 | 57.5 | 1 | 0.1764706 | 6 | 7.23 | 48.2 | 6.4 | 26.02532 | 0.2720218
504.636 | 145.44 | -0.0176 | 57.5 | 1 | 0.1764706 | 6 | 7.23 | 48.2 | 6.4 | 27.15434 | 0.2976619
504.636 | 145.44 | -0.0176 | 57.5 | 1 | 0.1764706 | 6 | 7.23 | 48.2 | 6.4 | 27.95009 | 0.333947
504.636 | 145.44 | -0.0176 | 57.5 | 1 | 0.1764706 | 6 | 7.23 | 48.2 | 6.4 | 29.07755 | 0.3830412
504.636 | 145.44 | -0.0176 | 57.5 | 1 | 0.1764706 | 6 | 7.23 | 48.2 | 6.4 | 30.13864 | 0.43
504.636 | 145.44 | -0.0176 | 57.5 | 1 | 0.1764706 | 6 | 7.23 | 48.2 | 6.4 | 30.86702 | 0.4790751
504.636 | 145.44 | -0.0176 | 57.5 | 1 | 0.1764706 | 6 | 7.23 | 48.2 | 6.4 | 32.18977 | 0.5921444
504.636 | 145.44 | -0.0176 | 57.5 | 1 | 0.1764706 | 6 | 7.23 | 48.2 | 6.4 | 33.11868 | 0.6263038
504.636 | 145.44 | -0.0176 | 57.5 | 1 | 0.1764706 | 6 | 7.23 | 48.2 | 6.4 | 34.11454 | 0.6540697
504.636 | 145.44 | -0.0176 | 57.5 | 1 | 0.1764706 | 6 | 7.23 | 48.2 | 6.4 | 35.04047 | 0.733005
504.636 | 145.44 | -0.0176 | 57.5 | 1 | 0.1764706 | 6 | 7.23 | 48.2 | 6.4 | 35.96698 | 0.8034115
504.636 | 145.44 | -0.0176 | 57.5 | 1 | 0.1764706 | 6 | 7.23 | 48.2 | 6.4 | 36.89334 | 0.8759502
504.636 | 145.44 | -0.0176 | 57.5 | 1 | 0.1764706 | 6 | 7.23 | 48.2 | 6.4 | 37.95358 | 0.9357022
504.636 | 145.44 | -0.0176 | 57.5 | 1 | 0.1764706 | 6 | 7.23 | 48.2 | 6.4 | 39.01538 | 0.972
504.636 | 145.44 | -0.0176 | 57.5 | 1 | 0.1764706 | 6 | 7.23 | 48.2 | 6.4 | 39.87863 | 0.993363
394.423 | 63.22 | 3.7033 | 15 | 3 | 0.25 | 100 | 19.6 | 97.4 | 20 | 0 | 0
394.423 | 63.22 | 3.7033 | 15 | 3 | 0.25 | 100 | 19.6 | 97.4 | 20 | 0.9840219 | 0.115869
394.423 | 63.22 | 3.7033 | 15 | 3 | 0.25 | 100 | 19.6 | 97.4 | 20 | 2.147217 | 0.2166247
394.423 | 63.22 | 3.7033 | 15 | 3 | 0.25 | 100 | 19.6 | 97.4 | 20 | 2.95543 | 0.2770781
394.423 | 63.22 | 3.7033 | 15 | 3 | 0.25 | 100 | 19.6 | 97.4 | 20 | 4.015073 | 0.3450882
394.423 | 63.22 | 3.7033 | 15 | 3 | 0.25 | 100 | 19.6 | 97.4 | 20 | 5.12485 | 0.4130982
394.423 | 63.22 | 3.7033 | 15 | 3 | 0.25 | 100 | 19.6 | 97.4 | 20 | 6.134358 | 0.4811083
394.423 | 63.22 | 3.7033 | 15 | 3 | 0.25 | 100 | 19.6 | 97.4 | 20 | 7.092722 | 0.5390428
394.423 | 63.22 | 3.7033 | 15 | 3 | 0.25 | 100 | 19.6 | 97.4 | 20 | 8.201994 | 0.6020151
394.423 | 63.22 | 3.7033 | 15 | 3 | 0.25 | 100 | 19.6 | 97.4 | 20 | 9.209735 | 0.6523929
394.423 | 63.22 | 3.7033 | 15 | 3 | 0.25 | 100 | 19.6 | 97.4 | 20 | 10.06758 | 0.7078086
394.423 | 63.22 | 3.7033 | 15 | 3 | 0.25 | 100 | 19.6 | 97.4 | 20 | 11.07557 | 0.7607053
394.423 | 63.22 | 3.7033 | 15 | 3 | 0.25 | 100 | 19.6 | 97.4 | 20 | 12.23498 | 0.8236776
394.423 | 63.22 | 3.7033 | 15 | 3 | 0.25 | 100 | 19.6 | 97.4 | 20 | 12.99255 | 0.8790932
394.423 | 63.22 | 3.7033 | 15 | 3 | 0.25 | 100 | 19.6 | 97.4 | 20 | 14.25197 | 0.9395466
394.423 | 63.22 | 3.7033 | 15 | 3 | 0.25 | 100 | 19.6 | 97.4 | 20 | 15.21059 | 1
255.234 | 139.28 | -1.9709 | 108 | 3 | 0.1 | 158.29 | 4.655455 | 51.21 | 0 | 0 | 0
255.234 | 139.28 | -1.9709 | 108 | 3 | 0.1 | 158.29 | 4.655455 | 51.21 | 0 | 0.1853271 | 0.07799443
255.234 | 139.28 | -1.9709 | 108 | 3 | 0.1 | 158.29 | 4.655455 | 51.21 | 0 | 0.7803484 | 0.1058496
255.234 | 139.28 | -1.9709 | 108 | 3 | 0.1 | 158.29 | 4.655455 | 51.21 | 0 | 0.9834329 | 0.1392758
255.234 | 139.28 | -1.9709 | 108 | 3 | 0.1 | 158.29 | 4.655455 | 51.21 | 0 | 2.162527 | 0.1392758
255.234 | 139.28 | -1.9709 | 108 | 3 | 0.1 | 158.29 | 4.655455 | 51.21 | 0 | 2.95297 | 0.1615599
255.234 | 139.28 | -1.9709 | 108 | 3 | 0.1 | 158.29 | 4.655455 | 51.21 | 0 | 4.134801 | 0.1754875
255.234 | 139.28 | -1.9709 | 108 | 3 | 0.1 | 158.29 | 4.655455 | 51.21 | 0 | 6.295927 | 0.1727019
255.234 | 139.28 | -1.9709 | 108 | 3 | 0.1 | 158.29 | 4.655455 | 51.21 | 0 | 8.4576 | 0.1727019
255.234 | 139.28 | -1.9709 | 108 | 3 | 0.1 | 158.29 | 4.655455 | 51.21 | 0 | 10.62037 | 0.178273
255.234 | 139.28 | -1.9709 | 108 | 3 | 0.1 | 158.29 | 4.655455 | 51.21 | 0 | 13.17507 | 0.178273
255.234 | 139.28 | -1.9709 | 108 | 3 | 0.1 | 158.29 | 4.655455 | 51.21 | 0 | 17.49842 | 0.178273
255.234 | 139.28 | -1.9709 | 108 | 3 | 0.1 | 158.29 | 4.655455 | 51.21 | 0 | 19.26651 | 0.1754875
255.234 | 139.28 | -1.9709 | 108 | 3 | 0.1 | 158.29 | 4.655455 | 51.21 | 0 | 22.41022 | 0.1727019
255.234 | 139.28 | -1.9709 | 108 | 3 | 0.1 | 158.29 | 4.655455 | 51.21 | 0 | 24.17831 | 0.1699164
255.234 | 139.28 | -1.9709 | 108 | 3 | 0.1 | 158.29 | 4.655455 | 51.21 | 0 | 26.33999 | 0.1699164
255.234 | 139.28 | -1.9709 | 108 | 3 | 0.1 | 158.29 | 4.655455 | 51.21 | 0 | 28.30624 | 0.1754875
255.234 | 139.28 | -1.9709 | 108 | 3 | 0.1 | 158.29 | 4.655455 | 51.21 | 0 | 30.26975 | 0.1671309
255.234 | 139.28 | -1.9709 | 108 | 3 | 0.1 | 158.29 | 4.655455 | 51.21 | 0 | 32.2371 | 0.178273
255.234 | 139.28 | -1.9709 | 108 | 3 | 0.1 | 158.29 | 4.655455 | 51.21 | 0 | 33.80758 | 0.1699164
255.234 | 139.28 | -1.9709 | 108 | 3 | 0.1 | 158.29 | 4.655455 | 51.21 | 0 | 35.97145 | 0.1810585
255.234 | 139.28 | -1.9709 | 108 | 3 | 0.1 | 158.29 | 4.655455 | 51.21 | 0 | 37.93606 | 0.178273
255.234 | 139.28 | -1.9709 | 108 | 3 | 0.1 | 158.29 | 4.655455 | 51.21 | 0 | 39.90121 | 0.178273
255.234 | 139.28 | -1.9709 | 108 | 3 | 0.1 | 158.29 | 4.655455 | 51.21 | 0 | 43.04766 | 0.189415
255.234 | 139.28 | -1.9709 | 108 | 3 | 0.1 | 158.29 | 4.655455 | 51.21 | 0 | 47.17394 | 0.1866295
255.234 | 139.28 | -1.9709 | 108 | 3 | 0.1 | 158.29 | 4.655455 | 51.21 | 0 | 49.13855 | 0.183844
255.234 | 139.28 | -1.9709 | 108 | 3 | 0.1 | 158.29 | 4.655455 | 51.21 | 0 | 51.10535 | 0.1922006
255.234 | 139.28 | -1.9709 | 108 | 3 | 0.1 | 158.29 | 4.655455 | 51.21 | 0 | 54.8397 | 0.1949861
255.234 | 139.28 | -1.9709 | 108 | 3 | 0.1 | 158.29 | 4.655455 | 51.21 | 0 | 59.16523 | 0.2061281
255.234 | 139.28 | -1.9709 | 108 | 3 | 0.1 | 158.29 | 4.655455 | 51.21 | 0 | 61.32745 | 0.2089136
255.234 | 139.28 | -1.9709 | 108 | 3 | 0.1 | 158.29 | 4.655455 | 51.21 | 0 | 64.08086 | 0.2200557
255.234 | 139.28 | -1.9709 | 108 | 3 | 0.1 | 158.29 | 4.655455 | 51.21 | 0 | 66.6383 | 0.2339833
255.234 | 139.28 | -1.9709 | 108 | 3 | 0.1 | 158.29 | 4.655455 | 51.21 | 0 | 70.37758 | 0.2618384
255.234 | 139.28 | -1.9709 | 108 | 3 | 0.1 | 158.29 | 4.655455 | 51.21 | 0 | 73.35323 | 0.4038997
255.234 | 139.28 | -1.9709 | 108 | 3 | 0.1 | 158.29 | 4.655455 | 51.21 | 0 | 76.12252 | 0.4958217
255.234 | 139.28 | -1.9709 | 108 | 3 | 0.1 | 158.29 | 4.655455 | 51.21 | 0 | 79.29742 | 0.6518106
255.234 | 139.28 | -1.9709 | 108 | 3 | 0.1 | 158.29 | 4.655455 | 51.21 | 0 | 81.48646 | 0.7910864
255.234 | 139.28 | -1.9709 | 108 | 3 | 0.1 | 158.29 | 4.655455 | 51.21 | 0 | 85.44634 | 0.9415042
255.234 | 139.28 | -1.9709 | 108 | 3 | 0.1 | 158.29 | 4.655455 | 51.21 | 0 | 87.60747 | 0.9387187
255.234 | 139.28 | -1.9709 | 108 | 3 | 0.1 | 158.29 | 4.655455 | 51.21 | 0 | 88.98691 | 0.9582173
255.234 | 139.28 | -1.9709 | 108 | 3 | 0.1 | 158.29 | 4.655455 | 51.21 | 0 | 90.95973 | 0.9972145
255.234 | 139.28 | -1.9709 | 8 | 1 | 0.1 | 220.01 | 4.284545 | 47.13 | 0 | 0 | 0
255.234 | 139.28 | -1.9709 | 8 | 1 | 0.1 | 220.01 | 4.284545 | 47.13 | 0 | 0.381652 | 0.05690247
255.234 | 139.28 | -1.9709 | 8 | 1 | 0.1 | 220.01 | 4.284545 | 47.13 | 0 | 0.6346506 | 0.07593988
255.234 | 139.28 | -1.9709 | 8 | 1 | 0.1 | 220.01 | 4.284545 | 47.13 | 0 | 1.140559 | 0.1098042
255.234 | 139.28 | -1.9709 | 8 | 1 | 0.1 | 220.01 | 4.284545 | 47.13 | 0 | 2.172717 | 0.1438557
255.234 | 139.28 | -1.9709 | 8 | 1 | 0.1 | 220.01 | 4.284545 | 47.13 | 0 | 3.121163 | 0.2010354
255.234 | 139.28 | -1.9709 | 8 | 1 | 0.1 | 220.01 | 4.284545 | 47.13 | 0 | 4.091722 | 0.3087493
255.234 | 139.28 | -1.9709 | 8 | 1 | 0.1 | 220.01 | 4.284545 | 47.13 | 0 | 5.148697 | 0.521757
255.234 | 139.28 | -1.9709 | 8 | 1 | 0.1 | 220.01 | 4.284545 | 47.13 | 0 | 6.081233 | 0.8231416
255.234 | 139.28 | -1.9709 | 8 | 1 | 0.1 | 220.01 | 4.284545 | 47.13 | 0 | 7.094867 | 0.9771866
255.234 | 139.28 | -1.9709 | 8 | 1 | 0.1 | 220.01 | 4.284545 | 47.13 | 0 | 8.084261 | 0.979644
255.234 | 139.28 | -1.9709 | 8 | 1 | 0.1 | 220.01 | 4.284545 | 47.13 | 0 | 9.094837 | 0.9884247
357.793 | 68.53 | 3.92732 | 34 | 1 | 0.1 | 51.535 | 8.272727 | 91 | 0 | 0 | 0
357.793 | 68.53 | 3.92732 | 34 | 1 | 0.1 | 51.535 | 8.272727 | 91 | 0 | 1.187923 | 0.07555556
357.793 | 68.53 | 3.92732 | 34 | 1 | 0.1 | 51.535 | 8.272727 | 91 | 0 | 3.120834 | 0.1066667
357.793 | 68.53 | 3.92732 | 34 | 1 | 0.1 | 51.535 | 8.272727 | 91 | 0 | 5.116651 | 0.1555556
357.793 | 68.53 | 3.92732 | 34 | 1 | 0.1 | 51.535 | 8.272727 | 91 | 0 | 7.083874 | 0.2266667
357.793 | 68.53 | 3.92732 | 34 | 1 | 0.1 | 51.535 | 8.272727 | 91 | 0 | 9.086021 | 0.3444444
357.793 | 68.53 | 3.92732 | 34 | 1 | 0.1 | 51.535 | 8.272727 | 91 | 0 | 12.15429 | 0.7288889
357.793 | 68.53 | 3.92732 | 34 | 1 | 0.1 | 51.535 | 8.272727 | 91 | 0 | 14.09782 | 0.8755556
357.793 | 68.53 | 3.92732 | 34 | 1 | 0.1 | 51.535 | 8.272727 | 91 | 0 | 17.13505 | 0.9222222
234.343 | 32.34 | 2.58374 | 46 | 1 | 0.046 | 7.2 | 4 | 90.95652 | 0 | 0 | 0
234.343 | 32.34 | 2.58374 | 46 | 1 | 0.046 | 7.2 | 4 | 90.95652 | 0 | 1.27162 | 0.1479291
234.343 | 32.34 | 2.58374 | 46 | 1 | 0.046 | 7.2 | 4 | 90.95652 | 0 | 1.134955 | 0.2684448
234.343 | 32.34 | 2.58374 | 46 | 1 | 0.046 | 7.2 | 4 | 90.95652 | 0 | 3.106679 | 0.3846042
234.343 | 32.34 | 2.58374 | 46 | 1 | 0.046 | 7.2 | 4 | 90.95652 | 0 | 7.194325 | 0.6000009
234.343 | 32.34 | 2.58374 | 46 | 1 | 0.046 | 7.2 | 4 | 90.95652 | 0 | 10.25552 | 0.6991808
234.343 | 32.34 | 2.58374 | 46 | 1 | 0.046 | 7.2 | 4 | 90.95652 | 0 | 12.22264 | 0.7519155
234.343 | 32.34 | 2.58374 | 46 | 1 | 0.046 | 7.2 | 4 | 90.95652 | 0 | 14.18883 | 0.7919653
234.343 | 32.34 | 2.58374 | 46 | 1 | 0.046 | 7.2 | 4 | 90.95652 | 0 | 18.91967 | 0.8529889
234.343 | 32.34 | 2.58374 | 46 | 1 | 0.046 | 7.2 | 4 | 90.95652 | 0 | 21.10339 | 0.8845689
234.343 | 32.34 | 2.58374 | 46 | 1 | 0.046 | 7.2 | 4 | 90.95652 | 0 | 28.16138 | 0.9496796
234.343 | 32.34 | 2.58374 | 46 | 1 | 0.046 | 7.2 | 4 | 90.95652 | 0 | 35.07271 | 0.9978858
234.343 | 32.34 | 2.58374 | 46 | 1 | 0.046 | 24 | 4 | 90.95652 | 0 | 0 | 0
234.343 | 32.34 | 2.58374 | 46 | 1 | 0.046 | 24 | 4 | 90.95652 | 0 | 1.199675 | 0.1585043
234.343 | 32.34 | 2.58374 | 46 | 1 | 0.046 | 24 | 4 | 90.95652 | 0 | 3.245496 | 0.2936867
234.343 | 32.34 | 2.58374 | 46 | 1 | 0.046 | 24 | 4 | 90.95652 | 0 | 7.192326 | 0.5725169
234.343 | 32.34 | 2.58374 | 46 | 1 | 0.046 | 24 | 4 | 90.95652 | 0 | 10.32532 | 0.6590075
234.343 | 32.34 | 2.58374 | 46 | 1 | 0.046 | 24 | 4 | 90.95652 | 0 | 12.22064 | 0.7244315
234.343 | 32.34 | 2.58374 | 46 | 1 | 0.046 | 24 | 4 | 90.95652 | 0 | 14.18637 | 0.7581388
234.343 | 32.34 | 2.58374 | 46 | 1 | 0.046 | 24 | 4 | 90.95652 | 0 | 19.2116 | 0.8677704
234.343 | 32.34 | 2.58374 | 46 | 1 | 0.046 | 24 | 4 | 90.95652 | 0 | 21.10339 | 0.8845689
234.343 | 32.34 | 2.58374 | 46 | 1 | 0.046 | 24 | 4 | 90.95652 | 0 | 28.16153 | 0.9517937
234.343 | 32.34 | 2.58374 | 46 | 1 | 0.046 | 24 | 4 | 90.95652 | 0 | 35.07087 | 0.972516
234.343 | 32.34 | 2.58374 | 46 | 1 | 0.046 | 37 | 4 | 90.95652 | 0 | 0 | 0
234.343 | 32.34 | 2.58374 | 46 | 1 | 0.046 | 37 | 4 | 90.95652 | 0 | 1.198752 | 0.1458194
234.343 | 32.34 | 2.58374 | 46 | 1 | 0.046 | 37 | 4 | 90.95652 | 0 | 3.315135 | 0.2513991
234.343 | 32.34 | 2.58374 | 46 | 1 | 0.046 | 37 | 4 | 90.95652 | 0 | 7.115001 | 0.5090966
234.343 | 32.34 | 2.58374 | 46 | 1 | 0.046 | 37 | 4 | 90.95652 | 0 | 10.32393 | 0.6399801
234.343 | 32.34 | 2.58374 | 46 | 1 | 0.046 | 37 | 4 | 90.95652 | 0 | 12.5098 | 0.7011582
234.343 | 32.34 | 2.58374 | 46 | 1 | 0.046 | 37 | 4 | 90.95652 | 0 | 14.18468 | 0.7348831
234.343 | 32.34 | 2.58374 | 46 | 1 | 0.046 | 37 | 4 | 90.95652 | 0 | 19.06541 | 0.8572084
234.343 | 32.34 | 2.58374 | 46 | 1 | 0.046 | 37 | 4 | 90.95652 | 0 | 21.17579 | 0.8803361
234.343 | 32.34 | 2.58374 | 46 | 1 | 0.046 | 37 | 4 | 90.95652 | 0 | 28.08882 | 0.9517981
234.343 | 32.34 | 2.58374 | 46 | 1 | 0.046 | 37 | 4 | 90.95652 | 0 | 35.21783 | 0.9936487
234.343 | 32.34 | 2.58374 | 46 | 1 | 0.046 | 53 | 3.9 | 88.68261 | 0 | 0 | 0
234.343 | 32.34 | 2.58374 | 46 | 1 | 0.046 | 53 | 3.9 | 88.68261 | 0 | 1.199828 | 0.1606184
234.343 | 32.34 | 2.58374 | 46 | 1 | 0.046 | 53 | 3.9 | 88.68261 | 0 | 3.243036 | 0.2598602
234.343 | 32.34 | 2.58374 | 46 | 1 | 0.046 | 53 | 3.9 | 88.68261 | 0 | 7.115308 | 0.5133249
234.343 | 32.34 | 2.58374 | 46 | 1 | 0.046 | 53 | 3.9 | 88.68261 | 0 | 10.10595 | 0.6421074
234.343 | 32.34 | 2.58374 | 46 | 1 | 0.046 | 53 | 3.9 | 88.68261 | 0 | 11.9284 | 0.7054218
234.343 | 32.34 | 2.58374 | 46 | 1 | 0.046 | 53 | 3.9 | 88.68261 | 0 | 14.18391 | 0.7243123
234.343 | 32.34 | 2.58374 | 46 | 1 | 0.046 | 53 | 3.9 | 88.68261 | 0 | 19.06387 | 0.8360669
234.343 | 32.34 | 2.58374 | 46 | 1 | 0.046 | 53 | 3.9 | 88.68261 | 0 | 21.1741 | 0.8570804
234.343 | 32.34 | 2.58374 | 46 | 1 | 0.046 | 53 | 3.9 | 88.68261 | 0 | 28.1603 | 0.9348805
234.343 | 32.34 | 2.58374 | 46 | 1 | 0.046 | 53 | 3.9 | 88.68261 | 0 | 35.14512 | 0.9936531
480.949 | 163.18 | 0.2826 | 31 | 1 | 0.1111111 | 7.7 | 2.97 | 29.7 | 0 | 0 | 0
480.949 | 163.18 | 0.2826 | 31 | 1 | 0.1111111 | 7.7 | 2.97 | 29.7 | 0 | 14.37487 | 0.01585056
480.949 | 163.18 | 0.2826 | 31 | 1 | 0.1111111 | 7.7 | 2.97 | 29.7 | 0 | 21.07236 | 0.02745779
480.949 | 163.18 | 0.2826 | 31 | 1 | 0.1111111 | 7.7 | 2.97 | 29.7 | 0 | 28.36041 | 0.03910875
480.949 | 163.18 | 0.2826 | 31 | 1 | 0.1111111 | 7.7 | 2.97 | 29.7 | 0 | 35.31745 | 0.2099945
480.949 | 163.18 | 0.2826 | 31 | 1 | 0.1111111 | 7.7 | 2.97 | 29.7 | 0 | 42.33865 | 0.5438479
480.949 | 163.18 | 0.2826 | 31 | 1 | 0.1111111 | 7.7 | 2.97 | 29.7 | 0 | 49.27382 | 0.6591764
480.949 | 163.18 | 0.2826 | 31 | 1 | 0.1111111 | 7.7 | 2.97 | 29.7 | 0 | 56.98912 | 0.7560442
480.949 | 163.18 | 0.2826 | 31 | 1 | 0.1111111 | 7.7 | 2.97 | 29.7 | 0 | 63.92575 | 0.8750766
480.949 | 163.18 | 0.2826 | 31 | 1 | 0.1111111 | 7.7 | 2.97 | 29.7 | 0 | 71.21963 | 0.9015428
480.949 | 163.18 | 0.2826 | 31 | 1 | 0.1111111 | 7.7 | 2.97 | 29.7 | 0 | 77.71297 | 0.8946163
480.949 | 163.18 | 0.2826 | 31 | 1 | 0.1111111 | 7.7 | 2.97 | 29.7 | 0 | 85.00248 | 0.9099711
480.949 | 163.18 | 0.2826 | 31 | 1 | 0.1111111 | 7.7 | 2.97 | 29.7 | 0 | 91.89244 | 0.9104815
392.467 | 94.83 | 1.8957 | 60 | 1 | 0.1 | 40 | 4.736364 | 52.1 | 0 | 0 | 0
392.467 | 94.83 | 1.8957 | 60 | 1 | 0.1 | 40 | 4.736364 | 52.1 | 0 | 0.3114281 | 0.01808991
392.467 | 94.83 | 1.8957 | 60 | 1 | 0.1 | 40 | 4.736364 | 52.1 | 0 | 0.4655172 | 0.04397003
392.467 | 94.83 | 1.8957 | 60 | 1 | 0.1 | 40 | 4.736364 | 52.1 | 0 | 0.665102 | 0.1346091
392.467 | 94.83 | 1.8957 | 60 | 1 | 0.1 | 40 | 4.736364 | 52.1 | 0 | 1.114371 | 0.3366041
392.467 | 94.83 | 1.8957 | 60 | 1 | 0.1 | 40 | 4.736364 | 52.1 | 0 | 2.150208 | 0.4270988
392.467 | 94.83 | 1.8957 | 60 | 1 | 0.1 | 40 | 4.736364 | 52.1 | 0 | 3.091262 | 0.4243455
392.467 | 94.83 | 1.8957 | 60 | 1 | 0.1 | 40 | 4.736364 | 52.1 | 0 | 7.047481 | 0.576512
392.467 | 94.83 | 1.8957 | 60 | 1 | 0.1 | 40 | 4.736364 | 52.1 | 0 | 14.10065 | 0.6012006
392.467 | 94.83 | 1.8957 | 60 | 1 | 0.1 | 40 | 4.736364 | 52.1 | 0 | 16.08242 | 0.6423091
392.467 | 94.83 | 1.8957 | 60 | 1 | 0.1 | 40 | 4.736364 | 52.1 | 0 | 24.94241 | 0.8817115
392.467 | 94.83 | 1.8957 | 60 | 1 | 0.1 | 40 | 4.736364 | 52.1 | 0 | 28.01986 | 0.9407655
822.953 | 220.15 | 4.33542 | 10 | 3 | 0.075 | 1.35 | 4.702326 | 67.4 | 0 | 0 | 0
822.953 | 220.15 | 4.33542 | 10 | 3 | 0.075 | 1.35 | 4.702326 | 67.4 | 0 | 0.9638554 | 0.5692249
822.953 | 220.15 | 4.33542 | 10 | 3 | 0.075 | 1.35 | 4.702326 | 67.4 | 0 | 1.967871 | 0.7049179
822.953 | 220.15 | 4.33542 | 10 | 3 | 0.075 | 1.35 | 4.702326 | 67.4 | 0 | 3.092369 | 0.7567786
822.953 | 220.15 | 4.33542 | 10 | 3 | 0.075 | 1.35 | 4.702326 | 67.4 | 0 | 3.895582 | 0.7942347
822.953 | 220.15 | 4.33542 | 10 | 3 | 0.075 | 1.35 | 4.702326 | 67.4 | 0 | 5.220884 | 0.8287253
822.953 | 220.15 | 4.33542 | 10 | 3 | 0.075 | 1.35 | 4.702326 | 67.4 | 0 | 6.104418 | 0.851719
822.953 | 220.15 | 4.33542 | 10 | 3 | 0.075 | 1.35 | 4.702326 | 67.4 | 0 | 7.269076 | 0.8717819
822.953 | 220.15 | 4.33542 | 10 | 3 | 0.075 | 1.35 | 4.702326 | 67.4 | 0 | 8.072289 | 0.8861167
822.953 | 220.15 | 4.33542 | 10 | 3 | 0.075 | 1.35 | 4.702326 | 67.4 | 0 | 9.036145 | 0.8888676
822.953 | 220.15 | 4.33542 | 10 | 3 | 0.075 | 1.35 | 4.702326 | 67.4 | 0 | 10 | 0.900289
822.953 | 220.15 | 4.33542 | 10 | 3 | 0.075 | 1.35 | 4.702326 | 67.4 | 0 | 11.04418 | 0.9030283
822.953 | 220.15 | 4.33542 | 10 | 3 | 0.075 | 1.35 | 4.702326 | 67.4 | 0 | 12.04819 | 0.9115537
822.953 | 220.15 | 4.33542 | 10 | 3 | 0.075 | 1.35 | 4.702326 | 67.4 | 0 | 13.01205 | 0.9114144
822.953 | 220.15 | 4.33542 | 10 | 3 | 0.075 | 1.35 | 4.702326 | 67.4 | 0 | 14.05622 | 0.9112636
822.953 | 220.15 | 4.33542 | 10 | 3 | 0.075 | 1.35 | 4.702326 | 67.4 | 0 | 14.93976 | 0.9111359
822.953 | 220.15 | 4.33542 | 10 | 3 | 0.075 | 1.35 | 4.702326 | 67.4 | 0 | 16.06426 | 0.9109734
822.953 | 220.15 | 4.33542 | 10 | 3 | 0.075 | 1.35 | 4.702326 | 67.4 | 0 | 16.82731 | 0.9108631
822.953 | 220.15 | 4.33542 | 10 | 3 | 0.075 | 1.35 | 4.702326 | 67.4 | 0 | 18.03213 | 0.910689
822.953 | 220.15 | 4.33542 | 10 | 3 | 0.075 | 1.35 | 4.702326 | 67.4 | 0 | 19.07631 | 0.9134283
822.953 | 220.15 | 4.33542 | 10 | 3 | 0.075 | 1.35 | 4.702326 | 67.4 | 0 | 20.12048 | 0.9103872
822.953 | 220.15 | 4.33542 | 10 | 3 | 0.075 | 2.2 | 3.509302 | 50.3 | 0 | 0 | 0
822.953 | 220.15 | 4.33542 | 10 | 3 | 0.075 | 2.2 | 3.509302 | 50.3 | 0 | 0.9638554 | 0.5663347
822.953 | 220.15 | 4.33542 | 10 | 3 | 0.075 | 2.2 | 3.509302 | 50.3 | 0 | 1.967871 | 0.6817966
822.953 | 220.15 | 4.33542 | 10 | 3 | 0.075 | 2.2 | 3.509302 | 50.3 | 0 | 2.971888 | 0.7423451
822.953 | 220.15 | 4.33542 | 10 | 3 | 0.075 | 2.2 | 3.509302 | 50.3 | 0 | 3.935743 | 0.7797781
822.953 | 220.15 | 4.33542 | 10 | 3 | 0.075 | 2.2 | 3.509302 | 50.3 | 0 | 5.02008 | 0.8171936
822.953 | 220.15 | 4.33542 | 10 | 3 | 0.075 | 2.2 | 3.509302 | 50.3 | 0 | 6.024096 | 0.8401699
822.953 | 220.15 | 4.33542 | 10 | 3 | 0.075 | 2.2 | 3.509302 | 50.3 | 0 | 7.028112 | 0.8631462
822.953 | 220.15 | 4.33542 | 10 | 3 | 0.075 | 2.2 | 3.509302 | 50.3 | 0 | 8.032129 | 0.8832324
822.953 | 220.15 | 4.33542 | 10 | 3 | 0.075 | 2.2 | 3.509302 | 50.3 | 0 | 9.116466 | 0.8946363
822.953 | 220.15 | 4.33542 | 10 | 3 | 0.075 | 2.2 | 3.509302 | 50.3 | 0 | 10.04016 | 0.897393
822.953 | 220.15 | 4.33542 | 10 | 3 | 0.075 | 2.2 | 3.509302 | 50.3 | 0 | 11.1245 | 0.9030167
822.953 | 220.15 | 4.33542 | 10 | 3 | 0.075 | 2.2 | 3.509302 | 50.3 | 0 | 12.00803 | 0.9086694
822.953 | 220.15 | 4.33542 | 10 | 3 | 0.075 | 2.2 | 3.509302 | 50.3 | 0 | 12.97189 | 0.9114202
822.953 | 220.15 | 4.33542 | 10 | 3 | 0.075 | 2.2 | 3.509302 | 50.3 | 0 | 13.89558 | 0.9083966
822.953 | 220.15 | 4.33542 | 10 | 3 | 0.075 | 2.2 | 3.509302 | 50.3 | 0 | 15.14056 | 0.9111069
822.953 | 220.15 | 4.33542 | 10 | 3 | 0.075 | 2.2 | 3.509302 | 50.3 | 0 | 16.0241 | 0.9138694
822.953 | 220.15 | 4.33542 | 10 | 3 | 0.075 | 2.2 | 3.509302 | 50.3 | 0 | 16.94779 | 0.9079555
822.953 | 220.15 | 4.33542 | 10 | 3 | 0.075 | 2.2 | 3.509302 | 50.3 | 0 | 18.03213 | 0.9077988
822.953 | 220.15 | 4.33542 | 10 | 3 | 0.075 | 2.2 | 3.509302 | 50.3 | 0 | 18.99598 | 0.9134399
822.953 | 220.15 | 4.33542 | 10 | 3 | 0.075 | 2.2 | 3.509302 | 50.3 | 0 | 20.12048 | 0.9132774
822.953 | 220.15 | 4.33542 | 10 | 3 | 0.075 | 5.2 | 4.332558 | 62.1 | 0 | 0 | 0
822.953 | 220.15 | 4.33542 | 10 | 3 | 0.075 | 5.2 | 4.332558 | 62.1 | 0 | 0.9236948 | 0.3148954
822.953 | 220.15 | 4.33542 | 10 | 3 | 0.075 | 5.2 | 4.332558 | 62.1 | 0 | 1.88755 | 0.4043515
822.953 | 220.15 | 4.33542 | 10 | 3 | 0.075 | 5.2 | 4.332558 | 62.1 | 0 | 3.012048 | 0.4273104
822.953 | 220.15 | 4.33542 | 10 | 3 | 0.075 | 5.2 | 4.332558 | 62.1 | 0 | 3.895582 | 0.4705353
822.953 | 220.15 | 4.33542 | 10 | 3 | 0.075 | 5.2 | 4.332558 | 62.1 | 0 | 4.97992 | 0.5079509
822.953 | 220.15 | 4.33542 | 10 | 3 | 0.075 | 5.2 | 4.332558 | 62.1 | 0 | 6.144578 | 0.5280138
822.953 | 220.15 | 4.33542 | 10 | 3 | 0.075 | 5.2 | 4.332558 | 62.1 | 0 | 7.028112 | 0.5481173
822.953 | 220.15 | 4.33542 | 10 | 3 | 0.075 | 5.2 | 4.332558 | 62.1 | 0 | 7.871486 | 0.574007
822.953 | 220.15 | 4.33542 | 10 | 3 | 0.075 | 5.2 | 4.332558 | 62.1 | 0 | 9.076305 | 0.5882838
822.953 | 220.15 | 4.33542 | 10 | 3 | 0.075 | 5.2 | 4.332558 | 62.1 | 0 | 10.08032 | 0.6054797
822.953 | 220.15 | 4.33542 | 10 | 3 | 0.075 | 5.2 | 4.332558 | 62.1 | 0 | 10.96386 | 0.6255833
822.953 | 220.15 | 4.33542 | 10 | 3 | 0.075 | 5.2 | 4.332558 | 62.1 | 0 | 11.84739 | 0.6370163
822.953 | 220.15 | 4.33542 | 10 | 3 | 0.075 | 5.2 | 4.332558 | 62.1 | 0 | 12.81124 | 0.6513279
822.953 | 220.15 | 4.33542 | 10 | 3 | 0.075 | 5.2 | 4.332558 | 62.1 | 0 | 14.01606 | 0.671385
822.953 | 220.15 | 4.33542 | 10 | 3 | 0.075 | 5.2 | 4.332558 | 62.1 | 0 | 15.18072 | 0.6827774
822.953 | 220.15 | 4.33542 | 10 | 3 | 0.075 | 5.2 | 4.332558 | 62.1 | 0 | 16.10442 | 0.6884242
822.953 | 220.15 | 4.33542 | 10 | 3 | 0.075 | 5.2 | 4.332558 | 62.1 | 0 | 16.98795 | 0.6969671
822.953 | 220.15 | 4.33542 | 10 | 3 | 0.075 | 5.2 | 4.332558 | 62.1 | 0 | 18.07229 | 0.7083711
822.953 | 220.15 | 4.33542 | 10 | 3 | 0.075 | 5.2 | 4.332558 | 62.1 | 0 | 19.15663 | 0.7111045
822.953 | 220.15 | 4.33542 | 10 | 3 | 0.075 | 5.2 | 4.332558 | 62.1 | 0 | 20.08032 | 0.7138612
822.953 | 220.15 | 4.33542 | 10 | 3 | 0.075 | 9 | 3.976744 | 57 | 0 | 0 | 0
822.953 | 220.15 | 4.33542 | 10 | 3 | 0.075 | 9 | 3.976744 | 57 | 0 | 0.9236948 | 0.3784792
822.953 | 220.15 | 4.33542 | 10 | 3 | 0.075 | 9 | 3.976744 | 57 | 0 | 1.84739 | 0.3841261
822.953 | 220.15 | 4.33542 | 10 | 3 | 0.075 | 9 | 3.976744 | 57 | 0 | 2.931727 | 0.4388827
822.953 | 220.15 | 4.33542 | 10 | 3 | 0.075 | 9 | 3.976744 | 57 | 0 | 3.935743 | 0.4820902
822.953 | 220.15 | 4.33542 | 10 | 3 | 0.075 | 9 | 3.976744 | 57 | 0 | 5.02008 | 0.5223959
822.953 | 220.15 | 4.33542 | 10 | 3 | 0.075 | 9 | 3.976744 | 57 | 0 | 5.823293 | 0.5540718
822.953 | 220.15 | 4.33542 | 10 | 3 | 0.075 | 9 | 3.976744 | 57 | 0 | 7.068273 | 0.5856838
822.953 | 220.15 | 4.33542 | 10 | 3 | 0.075 | 9 | 3.976744 | 57 | 0 | 7.991968 | 0.6057815
822.953 | 220.15 | 4.33542 | 10 | 3 | 0.075 | 9 | 3.976744 | 57 | 0 | 8.955823 | 0.6200931
822.953 | 220.15 | 4.33542 | 10 | 3 | 0.075 | 9 | 3.976744 | 57 | 0 | 9.919679 | 0.640185
822.953 | 220.15 | 4.33542 | 10 | 3 | 0.075 | 9 | 3.976744 | 57 | 0 | 11.04418 | 0.6573636
822.953 | 220.15 | 4.33542 | 10 | 3 | 0.075 | 9 | 3.976744 | 57 | 0 | 11.92771 | 0.6659064
822.953 | 220.15 | 4.33542 | 10 | 3 | 0.075 | 9 | 3.976744 | 57 | 0 | 12.89157 | 0.6946688
822.953 | 220.15 | 4.33542 | 10 | 3 | 0.075 | 9 | 3.976744 | 57 | 0 | 14.01606 | 0.706067
822.953 | 220.15 | 4.33542 | 10 | 3 | 0.075 | 9 | 3.976744 | 57 | 0 | 15.1004 | 0.7088005
822.953 | 220.15 | 4.33542 | 10 | 3 | 0.075 | 9 | 3.976744 | 57 | 0 | 15.94378 | 0.7231295
822.953 | 220.15 | 4.33542 | 10 | 3 | 0.075 | 9 | 3.976744 | 57 | 0 | 17.02811 | 0.7345335
822.953 | 220.15 | 4.33542 | 10 | 3 | 0.075 | 9 | 3.976744 | 57 | 0 | 17.91165 | 0.7430764
822.953 | 220.15 | 4.33542 | 10 | 3 | 0.075 | 9 | 3.976744 | 57 | 0 | 18.99598 | 0.7515902
822.953 | 220.15 | 4.33542 | 10 | 3 | 0.075 | 9 | 3.976744 | 57 | 0 | 20.04016 | 0.7543295
130.078 | 65.72 | -0.7977 | 104 | 1 | 0.8 | 78.2 | 34.7 | 78.075 | 0 | 0 | 0
130.078 | 65.72 | -0.7977 | 104 | 1 | 0.8 | 78.2 | 34.7 | 78.075 | 0 | 0.3422827 | 0.2181808
130.078 | 65.72 | -0.7977 | 104 | 1 | 0.8 | 78.2 | 34.7 | 78.075 | 0 | 1.071024 | 0.3969962
130.078 | 65.72 | -0.7977 | 104 | 1 | 0.8 | 78.2 | 34.7 | 78.075 | 0 | 2.045007 | 0.5689051
130.078 | 65.72 | -0.7977 | 104 | 1 | 0.8 | 78.2 | 34.7 | 78.075 | 0 | 3.020858 | 0.6874502
130.078 | 65.72 | -0.7977 | 104 | 1 | 0.8 | 78.2 | 34.7 | 78.075 | 0 | 3.998333 | 0.759592
130.078 | 65.72 | -0.7977 | 104 | 1 | 0.8 | 78.2 | 34.7 | 78.075 | 0 | 4.97662 | 0.808532
130.078 | 65.72 | -0.7977 | 104 | 1 | 0.8 | 78.2 | 34.7 | 78.075 | 0 | 5.990151 | 0.8505193
130.078 | 65.72 | -0.7977 | 104 | 1 | 0.8 | 78.2 | 34.7 | 78.075 | 0 | 6.935144 | 0.8507281
130.078 | 65.72 | -0.7977 | 104 | 1 | 0.8 | 78.2 | 34.7 | 78.075 | 0 | 7.914811 | 0.8602254
130.078 | 65.72 | -0.7977 | 104 | 1 | 0.8 | 78.2 | 34.7 | 78.075 | 0 | 8.998747 | 0.8906273
130.078 | 65.72 | -0.7977 | 104 | 1 | 0.8 | 78.2 | 34.7 | 78.075 | 0 | 10.0485 | 0.8978198
130.078 | 65.72 | -0.7977 | 104 | 1 | 0.8 | 78.2 | 34.7 | 78.075 | 0 | 10.99324 | 0.9049891
130.078 | 65.72 | -0.7977 | 104 | 1 | 0.8 | 78.2 | 34.7 | 78.075 | 0 | 11.9721 | 0.937688
130.078 | 65.72 | -0.7977 | 104 | 1 | 0.8 | 78.2 | 34.7 | 78.075 | 0 | 13.02258 | 0.923999
130.078 | 65.72 | -0.7977 | 104 | 1 | 0.8 | 78.2 | 34.7 | 78.075 | 0 | 14.00208 | 0.9381366
130.078 | 65.72 | -0.7977 | 104 | 1 | 0.8 | 78.2 | 34.7 | 78.075 | 0 | 15.01691 | 0.9430012
130.078 | 65.72 | -0.7977 | 104 | 1 | 0.8 | 78.2 | 34.7 | 78.075 | 0 | 15.92658 | 0.952483
130.078 | 65.72 | -0.7977 | 104 | 1 | 0.8 | 78.2 | 34.7 | 78.075 | 0 | 17.08117 | 0.964339
130.078 | 65.72 | -0.7977 | 104 | 1 | 0.8 | 78.2 | 34.7 | 78.075 | 0 | 17.92092 | 0.9714851
130.078 | 65.72 | -0.7977 | 104 | 1 | 0.8 | 78.2 | 34.7 | 78.075 | 0 | 18.96993 | 0.9995592
130.078 | 65.72 | -0.7977 | 104 | 1 | 0.8 | 78.2 | 34.7 | 78.075 | 0 | 19.91485 | 1.002088
130.078 | 65.72 | -0.7977 | 104 | 1 | 0.8 | 78.2 | 34.7 | 78.075 | 0 | 20.92959 | 1.009273
130.078 | 65.72 | -0.7977 | 104 | 1 | 0.8 | 65.1 | 31.9 | 71.775 | 0 | 0 | 0
130.078 | 65.72 | -0.7977 | 104 | 1 | 0.8 | 65.1 | 31.9 | 71.775 | 0 | 0.3090695 | 0.1671294
130.078 | 65.72 | -0.7977 | 104 | 1 | 0.8 | 65.1 | 31.9 | 71.775 | 0 | 1.03911 | 0.3088221
130.078 | 65.72 | -0.7977 | 104 | 1 | 0.8 | 65.1 | 31.9 | 71.775 | 0 | 1.977607 | 0.4946443
130.078 | 65.72 | -0.7977 | 104 | 1 | 0.8 | 65.1 | 31.9 | 71.775 | 0 | 2.954188 | 0.5923079
130.078 | 65.72 | -0.7977 | 104 | 1 | 0.8 | 65.1 | 31.9 | 71.775 | 0 | 3.966988 | 0.6551767
130.078 | 65.72 | -0.7977 | 104 | 1 | 0.8 | 65.1 | 31.9 | 71.775 | 0 | 5.016168 | 0.6786104
130.078 | 65.72 | -0.7977 | 104 | 1 | 0.8 | 65.1 | 31.9 | 71.775 | 0 | 6.030267 | 0.7043565
130.078 | 65.72 | -0.7977 | 104 | 1 | 0.8 | 65.1 | 31.9 | 71.775 | 0 | 6.974772 | 0.7184863
130.078 | 65.72 | -0.7977 | 104 | 1 | 0.8 | 65.1 | 31.9 | 71.775 | 0 | 8.024439 | 0.727999
130.078 | 65.72 | -0.7977 | 104 | 1 | 0.8 | 65.1 | 31.9 | 71.775 | 0 | 8.968051 | 0.7676507
130.078 | 65.72 | -0.7977 | 104 | 1 | 0.8 | 65.1 | 31.9 | 71.775 | 0 | 9.982637 | 0.7794758
130.078 | 65.72 | -0.7977 | 104 | 1 | 0.8 | 65.1 | 31.9 | 71.775 | 0 | 10.99698 | 0.7982614
130.078 | 65.72 | -0.7977 | 104 | 1 | 0.8 | 65.1 | 31.9 | 71.775 | 0 | 11.94084 | 0.8309526
130.078 | 65.72 | -0.7977 | 104 | 1 | 0.8 | 65.1 | 31.9 | 71.775 | 0 | 12.95591 | 0.8288567
130.078 | 65.72 | -0.7977 | 104 | 1 | 0.8 | 65.1 | 31.9 | 71.775 | 0 | 14.00501 | 0.8546106
130.078 | 65.72 | -0.7977 | 104 | 1 | 0.8 | 65.1 | 31.9 | 71.775 | 0 | 15.01951 | 0.8687558
130.078 | 65.72 | -0.7977 | 104 | 1 | 0.8 | 65.1 | 31.9 | 71.775 | 0 | 15.96394 | 0.8852058
130.078 | 65.72 | -0.7977 | 104 | 1 | 0.8 | 65.1 | 31.9 | 71.775 | 0 | 17.11747 | 0.9272241
130.078 | 65.72 | -0.7977 | 104 | 1 | 0.8 | 65.1 | 31.9 | 71.775 | 0 | 17.956 | 0.9691727
130.078 | 65.72 | -0.7977 | 104 | 1 | 0.8 | 65.1 | 31.9 | 71.775 | 0 | 18.89994 | 0.9995437
130.078 | 65.72 | -0.7977 | 104 | 1 | 0.8 | 65.1 | 31.9 | 71.775 | 0 | 19.94952 | 1.011377
130.078 | 65.72 | -0.7977 | 104 | 1 | 0.8 | 65.1 | 31.9 | 71.775 | 0 | 20.96427 | 1.018561
130.078 | 65.72 | -0.7977 | 104 | 1 | 0.8 | 50.9 | 26.8 | 60.3 | 0 | 0 | 0
130.078 | 65.72 | -0.7977 | 104 | 1 | 0.8 | 50.9 | 26.8 | 60.3 | 0 | 1.075815 | 0.2601063
130.078 | 65.72 | -0.7977 | 104 | 1 | 0.8 | 50.9 | 26.8 | 60.3 | 0 | 3.062111 | 0.508805
130.078 | 65.72 | -0.7977 | 104 | 1 | 0.8 | 50.9 | 26.8 | 60.3 | 0 | 4.040642 | 0.5507846
130.078 | 65.72 | -0.7977 | 104 | 1 | 0.8 | 50.9 | 26.8 | 60.3 | 0 | 5.019497 | 0.5834835
130.078 | 65.72 | -0.7977 | 104 | 1 | 0.8 | 50.9 | 26.8 | 60.3 | 0 | 5.963272 | 0.6184948
130.078 | 65.72 | -0.7977 | 104 | 1 | 0.8 | 50.9 | 26.8 | 60.3 | 0 | 7.012858 | 0.6303277
130.078 | 65.72 | -0.7977 | 104 | 1 | 0.8 | 50.9 | 26.8 | 60.3 | 0 | 7.957201 | 0.6490978
130.078 | 65.72 | -0.7977 | 104 | 1 | 0.8 | 50.9 | 26.8 | 60.3 | 0 | 9.006056 | 0.6818122
130.078 | 65.72 | -0.7977 | 104 | 1 | 0.8 | 50.9 | 26.8 | 60.3 | 0 | 9.985642 | 0.6936296
130.078 | 65.72 | -0.7977 | 104 | 1 | 0.8 | 50.9 | 26.8 | 60.3 | 0 | 10.99714 | 0.7936211
130.078 | 65.72 | -0.7977 | 104 | 1 | 0.8 | 50.9 | 26.8 | 60.3 | 0 | 11.94108 | 0.8239921
130.078 | 65.72 | -0.7977 | 104 | 1 | 0.8 | 50.9 | 26.8 | 60.3 | 0 | 12.92091 | 0.828849
130.078 | 65.72 | -0.7977 | 104 | 1 | 0.8 | 50.9 | 26.8 | 60.3 | 0 | 14.00493 | 0.8569307
130.078 | 65.72 | -0.7977 | 104 | 1 | 0.8 | 50.9 | 26.8 | 60.3 | 0 | 15.01943 | 0.871076
130.078 | 65.72 | -0.7977 | 104 | 1 | 0.8 | 50.9 | 26.8 | 60.3 | 0 | 15.96394 | 0.8852058
130.078 | 65.72 | -0.7977 | 104 | 1 | 0.8 | 50.9 | 26.8 | 60.3 | 0 | 17.11755 | 0.9249039
130.078 | 65.72 | -0.7977 | 104 | 1 | 0.8 | 50.9 | 26.8 | 60.3 | 0 | 17.956 | 0.9691727
130.078 | 65.72 | -0.7977 | 104 | 1 | 0.8 | 50.9 | 26.8 | 60.3 | 0 | 18.9701 | 0.9949188
130.078 | 65.72 | -0.7977 | 104 | 1 | 0.8 | 50.9 | 26.8 | 60.3 | 0 | 19.87968 | 1.006721
130.078 | 65.72 | -0.7977 | 104 | 1 | 0.8 | 50.9 | 26.8 | 60.3 | 0 | 20.89459 | 1.009265
130.078 | 65.72 | -0.7977 | 104 | 1 | 0.8 | 39.3 | 24 | 54 | 0 | 0 | 0
130.078 | 65.72 | -0.7977 | 104 | 1 | 0.8 | 39.3 | 24 | 54 | 0 | 0.414962 | 0.1416308
130.078 | 65.72 | -0.7977 | 104 | 1 | 0.8 | 39.3 | 24 | 54 | 0 | 0.9346795 | 0.2925577
130.078 | 65.72 | -0.7977 | 104 | 1 | 0.8 | 39.3 | 24 | 54 | 0 | 2.014393 | 0.4436083
130.078 | 65.72 | -0.7977 | 104 | 1 | 0.8 | 39.3 | 24 | 54 | 0 | 2.957193 | 0.5064617
130.078 | 65.72 | -0.7977 | 104 | 1 | 0.8 | 39.3 | 24 | 54 | 0 | 4.005479 | 0.5554172
130.078 | 65.72 | -0.7977 | 104 | 1 | 0.8 | 39.3 | 24 | 54 | 0 | 4.949579 | 0.5811479
130.078 | 65.72 | -0.7977 | 104 | 1 | 0.8 | 39.3 | 24 | 54 | 0 | 5.998109 | 0.6231429
130.078 | 65.72 | -0.7977 | 104 | 1 | 0.8 | 39.3 | 24 | 54 | 0 | 7.012858 | 0.6303277
130.078 | 65.72 | -0.7977 | 104 | 1 | 0.8 | 39.3 | 24 | 54 | 0 | 7.922201 | 0.6490901
130.078 | 65.72 | -0.7977 | 104 | 1 | 0.8 | 39.3 | 24 | 54 | 0 | 9.005406 | 0.7003735
130.078 | 65.72 | -0.7977 | 104 | 1 | 0.8 | 39.3 | 24 | 54 | 0 | 9.98483 | 0.7168313
130.078 | 65.72 | -0.7977 | 104 | 1 | 0.8 | 39.3 | 24 | 54 | 0 | 10.9636 | 0.7518503
130.078 | 65.72 | -0.7977 | 104 | 1 | 0.8 | 39.3 | 24 | 54 | 0 | 11.97803 | 0.7683158
130.078 | 65.72 | -0.7977 | 104 | 1 | 0.8 | 39.3 | 24 | 54 | 0 | 12.99245 | 0.7847812
130.078 | 65.72 | -0.7977 | 104 | 1 | 0.8 | 39.3 | 24 | 54 | 0 | 14.00655 | 0.8105274
130.078 | 65.72 | -0.7977 | 104 | 1 | 0.8 | 39.3 | 24 | 54 | 0 | 15.02122 | 0.8200323
130.078 | 65.72 | -0.7977 | 104 | 1 | 0.8 | 39.3 | 24 | 54 | 0 | 15.96524 | 0.8480832
130.078 | 65.72 | -0.7977 | 104 | 1 | 0.8 | 39.3 | 24 | 54 | 0 | 17.11909 | 0.8808207
130.078 | 65.72 | -0.7977 | 104 | 1 | 0.8 | 39.3 | 24 | 54 | 0 | 17.95827 | 0.904208
130.078 | 65.72 | -0.7977 | 104 | 1 | 0.8 | 39.3 | 24 | 54 | 0 | 19.0064 | 0.9578039
130.078 | 65.72 | -0.7977 | 104 | 1 | 0.8 | 39.3 | 24 | 54 | 0 | 19.91476 | 1.004408
130.078 | 65.72 | -0.7977 | 104 | 1 | 0.8 | 39.3 | 24 | 54 | 0 | 20.96459 | 1.009281
130.078 | 65.72 | -0.7977 | 104 | 1 | 0.8 | 28.5 | 17.6 | 39.6 | 0 | 0 | 0
130.078 | 65.72 | -0.7977 | 104 | 1 | 0.8 | 28.5 | 17.6 | 39.6 | 0 | 0.1736181 | 0.03716909
130.078 | 65.72 | -0.7977 | 104 | 1 | 0.8 | 28.5 | 17.6 | 39.6 | 0 | 0.1726437 | 0.0650111
130.078 | 65.72 | -0.7977 | 104 | 1 | 0.8 | 28.5 | 17.6 | 39.6 | 0 | 0.4510986 | 0.1091562
130.078 | 65.72 | -0.7977 | 104 | 1 | 0.8 | 28.5 | 17.6 | 39.6 | 0 | 0.9713846 | 0.2438419
130.078 | 65.72 | -0.7977 | 104 | 1 | 0.8 | 28.5 | 17.6 | 39.6 | 0 | 1.947236 | 0.362387
130.078 | 65.72 | -0.7977 | 104 | 1 | 0.8 | 28.5 | 17.6 | 39.6 | 0 | 2.924954 | 0.4275682
130.078 | 65.72 | -0.7977 | 104 | 1 | 0.8 | 28.5 | 17.6 | 39.6 | 0 | 3.973728 | 0.4626028
130.078 | 65.72 | -0.7977 | 104 | 1 | 0.8 | 28.5 | 17.6 | 39.6 | 0 | 5.022664 | 0.492997
130.078 | 65.72 | -0.7977 | 104 | 1 | 0.8 | 28.5 | 17.6 | 39.6 | 0 | 6.000626 | 0.5512177
130.078 | 65.72 | -0.7977 | 104 | 1 | 0.8 | 28.5 | 17.6 | 39.6 | 0 | 7.015862 | 0.5444815
130.078 | 65.72 | -0.7977 | 104 | 1 | 0.8 | 28.5 | 17.6 | 39.6 | 0 | 7.995205 | 0.5632594
130.078 | 65.72 | -0.7977 | 104 | 1 | 0.8 | 28.5 | 17.6 | 39.6 | 0 | 8.97268 | 0.6354011
130.078 | 65.72 | -0.7977 | 104 | 1 | 0.8 | 28.5 | 17.6 | 39.6 | 0 | 9.951942 | 0.6564992
130.078 | 65.72 | -0.7977 | 104 | 1 | 0.8 | 28.5 | 17.6 | 39.6 | 0 | 11.03555 | 0.6961818
130.078 | 65.72 | -0.7977 | 104 | 1 | 0.8 | 28.5 | 17.6 | 39.6 | 0 | 12.01441 | 0.7288807
130.078 | 65.72 | -0.7977 | 104 | 1 | 0.8 | 28.5 | 17.6 | 39.6 | 0 | 12.99375 | 0.7476586
130.078 | 65.72 | -0.7977 | 104 | 1 | 0.8 | 28.5 | 17.6 | 39.6 | 0 | 14.07736 | 0.7873412
130.078 | 65.72 | -0.7977 | 104 | 1 | 0.8 | 28.5 | 17.6 | 39.6 | 0 | 15.05695 | 0.7991586
130.078 | 65.72 | -0.7977 | 104 | 1 | 0.8 | 28.5 | 17.6 | 39.6 | 0 | 16.00072 | 0.8341699
130.078 | 65.72 | -0.7977 | 104 | 1 | 0.8 | 28.5 | 17.6 | 39.6 | 0 | 17.0845 | 0.8692121
130.078 | 65.72 | -0.7977 | 104 | 1 | 0.8 | 28.5 | 17.6 | 39.6 | 0 | 17.88843 | 0.8995522
130.078 | 65.72 | -0.7977 | 104 | 1 | 0.8 | 28.5 | 17.6 | 39.6 | 0 | 18.93696 | 0.9415472
130.078 | 65.72 | -0.7977 | 104 | 1 | 0.8 | 28.5 | 17.6 | 39.6 | 0 | 19.88066 | 0.9788787
130.078 | 65.72 | -0.7977 | 104 | 1 | 0.8 | 28.5 | 17.6 | 39.6 | 0 | 20.89476 | 1.004625
130.078 | 65.72 | -0.7977 | 104 | 1 | 0.8 | 47.1 | 26.1 | 58.725 | 0 | 0 | 0
130.078 | 65.72 | -0.7977 | 104 | 1 | 0.8 | 47.1 | 26.1 | 58.725 | 0 | 0.4491497 | 0.1648402
130.078 | 65.72 | -0.7977 | 104 | 1 | 0.8 | 47.1 | 26.1 | 58.725 | 0 | 1.003217 | 0.3343362
130.078 | 65.72 | -0.7977 | 104 | 1 | 0.8 | 47.1 | 26.1 | 58.725 | 0 | 2.0822 | 0.5062683
130.078 | 65.72 | -0.7977 | 104 | 1 | 0.8 | 47.1 | 26.1 | 58.725 | 0 | 2.988863 | 0.6015963
130.078 | 65.72 | -0.7977 | 104 | 1 | 0.8 | 47.1 | 26.1 | 58.725 | 0 | 4.036987 | 0.6551921
130.078 | 65.72 | -0.7977 | 104 | 1 | 0.8 | 47.1 | 26.1 | 58.725 | 0 | 4.981006 | 0.683243
130.078 | 65.72 | -0.7977 | 104 | 1 | 0.8 | 47.1 | 26.1 | 58.725 | 0 | 6.06486 | 0.7159651
130.078 | 65.72 | -0.7977 | 104 | 1 | 0.8 | 47.1 | 26.1 | 58.725 | 0 | 7.044122 | 0.7370631
130.078 | 65.72 | -0.7977 | 104 | 1 | 0.8 | 47.1 | 26.1 | 58.725 | 0 | 8.023789 | 0.7465604
130.078 | 65.72 | -0.7977 | 104 | 1 | 0.8 | 47.1 | 26.1 | 58.725 | 0 | 8.932321 | 0.7885245
130.078 | 65.72 | -0.7977 | 104 | 1 | 0.8 | 47.1 | 26.1 | 58.725 | 0 | 10.01699 | 0.7980449
130.078 | 65.72 | -0.7977 | 104 | 1 | 0.8 | 47.1 | 26.1 | 58.725 | 0 | 10.99625 | 0.8191429
130.078 | 65.72 | -0.7977 | 104 | 1 | 0.8 | 47.1 | 26.1 | 58.725 | 0 | 12.01067 | 0.8356084
130.078 | 65.72 | -0.7977 | 104 | 1 | 0.8 | 47.1 | 26.1 | 58.725 | 0 | 12.99002 | 0.8543863
130.078 | 65.72 | -0.7977 | 104 | 1 | 0.8 | 47.1 | 26.1 | 58.725 | 0 | 14.00452 | 0.8685316
130.078 | 65.72 | -0.7977 | 104 | 1 | 0.8 | 47.1 | 26.1 | 58.725 | 0 | 15.01894 | 0.884997
130.078 | 65.72 | -0.7977 | 104 | 1 | 0.8 | 47.1 | 26.1 | 58.725 | 0 | 15.96321 | 0.9060873
130.078 | 65.72 | -0.7977 | 104 | 1 | 0.8 | 47.1 | 26.1 | 58.725 | 0 | 17.1173 | 0.9318644
130.078 | 65.72 | -0.7977 | 104 | 1 | 0.8 | 47.1 | 26.1 | 58.725 | 0 | 17.95592 | 0.9714929
130.078 | 65.72 | -0.7977 | 104 | 1 | 0.8 | 47.1 | 26.1 | 58.725 | 0 | 19.00477 | 1.004207
130.078 | 65.72 | -0.7977 | 104 | 1 | 0.8 | 47.1 | 26.1 | 58.725 | 0 | 19.98411 | 1.022985
130.078 | 65.72 | -0.7977 | 104 | 1 | 0.8 | 47.1 | 26.1 | 58.725 | 0 | 20.96378 | 1.032482
314.469 | 34.14 | 4.7235 | 13.1325 | 1 | 0.1111111 | 13.61 | 8.64 | 86.37 | 15.84 | 0 | 0
314.469 | 34.14 | 4.7235 | 13.1325 | 1 | 0.1111111 | 13.61 | 8.64 | 86.37 | 15.84 | 0.2371649 | 0.03418803
314.469 | 34.14 | 4.7235 | 13.1325 | 1 | 0.1111111 | 13.61 | 8.64 | 86.37 | 15.84 | 1.131783 | 0.09230769
314.469 | 34.14 | 4.7235 | 13.1325 | 1 | 0.1111111 | 13.61 | 8.64 | 86.37 | 15.84 | 2.08787 | 0.1299145
314.469 | 34.14 | 4.7235 | 13.1325 | 1 | 0.1111111 | 13.61 | 8.64 | 86.37 | 15.84 | 3.043701 | 0.1709402
314.469 | 34.14 | 4.7235 | 13.1325 | 1 | 0.1111111 | 13.61 | 8.64 | 86.37 | 15.84 | 4.06036 | 0.2
314.469 | 34.14 | 4.7235 | 13.1325 | 1 | 0.1111111 | 13.61 | 8.64 | 86.37 | 15.84 | 4.957283 | 0.2273504
314.469 | 34.14 | 4.7235 | 13.1325 | 1 | 0.1111111 | 13.61 | 8.64 | 86.37 | 15.84 | 5.973814 | 0.2581197
314.469 | 34.14 | 4.7235 | 13.1325 | 1 | 0.1111111 | 13.61 | 8.64 | 86.37 | 15.84 | 6.990216 | 0.2905983
314.469 | 34.14 | 4.7235 | 13.1325 | 1 | 0.1111111 | 13.61 | 8.64 | 86.37 | 15.84 | 8.127762 | 0.3059829
314.469 | 34.14 | 4.7235 | 13.1325 | 1 | 0.1111111 | 13.61 | 8.64 | 86.37 | 15.84 | 10.16313 | 0.3367521
314.469 | 34.14 | 4.7235 | 13.1325 | 1 | 0.1111111 | 13.61 | 8.64 | 86.37 | 15.84 | 12.13844 | 0.3692308
314.469 | 34.14 | 4.7235 | 13.1325 | 1 | 0.1111111 | 13.61 | 8.64 | 86.37 | 15.84 | 15.01425 | 0.3811966
314.469 | 34.14 | 4.7235 | 13.1325 | 1 | 0.1111111 | 13.61 | 8.64 | 86.37 | 15.84 | 18.00724 | 0.4290598
314.469 | 34.14 | 4.7235 | 13.1325 | 1 | 0.1111111 | 13.61 | 8.64 | 86.37 | 15.84 | 19.97973 | 0.4991453
314.469 | 34.14 | 4.7235 | 13.1325 | 1 | 0.1111111 | 13.61 | 8.64 | 86.37 | 15.84 | 25.00809 | 0.5777778
314.469 | 34.14 | 4.7235 | 13.1325 | 1 | 0.1111111 | 13.61 | 8.64 | 86.37 | 15.84 | 32.07142 | 0.6923077
314.469 | 34.14 | 4.7235 | 13.1325 | 3 | 0.1111111 | 9.14 | 9.77 | 97.65 | 15.84 | 0 | 0
314.469 | 34.14 | 4.7235 | 13.1325 | 3 | 0.1111111 | 9.14 | 9.77 | 97.65 | 15.84 | 0.9051173 | 0.1138211
314.469 | 34.14 | 4.7235 | 13.1325 | 3 | 0.1111111 | 9.14 | 9.77 | 97.65 | 15.84 | 3.091266 | 0.1650407
314.469 | 34.14 | 4.7235 | 13.1325 | 3 | 0.1111111 | 9.14 | 9.77 | 97.65 | 15.84 | 6.098241 | 0.3272358
314.469 | 34.14 | 4.7235 | 13.1325 | 3 | 0.1111111 | 9.14 | 9.77 | 97.65 | 15.84 | 8.209275 | 0.4140244
314.469 | 34.14 | 4.7235 | 13.1325 | 3 | 0.1111111 | 9.14 | 9.77 | 97.65 | 15.84 | 13.16414 | 0.5050813
314.469 | 34.14 | 4.7235 | 13.1325 | 3 | 0.1111111 | 9.14 | 9.77 | 97.65 | 15.84 | 20.25587 | 0.6160569
336.479 | 23.55 | 4.1367 | 33 | 1 | 0.1 | 26.7 | 7.227273 | 79.5 | 0 | 0 | 0
336.479 | 23.55 | 4.1367 | 33 | 1 | 0.1 | 26.7 | 7.227273 | 79.5 | 0 | 1.006635 | 0.01729282
336.479 | 23.55 | 4.1367 | 33 | 1 | 0.1 | 26.7 | 7.227273 | 79.5 | 0 | 3.952339 | 0.2055852
336.479 | 23.55 | 4.1367 | 33 | 1 | 0.1 | 26.7 | 7.227273 | 79.5 | 0 | 5.006852 | 0.3443957
336.479 | 23.55 | 4.1367 | 33 | 1 | 0.1 | 26.7 | 7.227273 | 79.5 | 0 | 7.015513 | 0.5116895
336.479 | 23.55 | 4.1367 | 33 | 1 | 0.1 | 26.7 | 7.227273 | 79.5 | 0 | 8.034775 | 0.6654368
336.479 | 23.55 | 4.1367 | 33 | 1 | 0.1 | 26.7 | 7.227273 | 79.5 | 0 | 10.98152 | 0.8238231
336.479 | 23.55 | 4.1367 | 33 | 1 | 0.2 | 27.5 | 10.21667 | 61.3 | 0 | 0 | 0
336.479 | 23.55 | 4.1367 | 33 | 1 | 0.2 | 27.5 | 10.21667 | 61.3 | 0 | 1.006441 | 0.02290021
336.479 | 23.55 | 4.1367 | 33 | 1 | 0.2 | 27.5 | 10.21667 | 61.3 | 0 | 2.029792 | 0.05889243
336.479 | 23.55 | 4.1367 | 33 | 1 | 0.2 | 27.5 | 10.21667 | 61.3 | 0 | 4.002553 | 0.2598143
336.479 | 23.55 | 4.1367 | 33 | 1 | 0.2 | 27.5 | 10.21667 | 61.3 | 0 | 5.005618 | 0.3799092
336.479 | 23.55 | 4.1367 | 33 | 1 | 0.2 | 27.5 | 10.21667 | 61.3 | 0 | 6.960429 | 0.5976451
336.479 | 23.55 | 4.1367 | 33 | 1 | 0.2 | 27.5 | 10.21667 | 61.3 | 0 | 7.996927 | 0.7551388
336.479 | 23.55 | 4.1367 | 33 | 1 | 0.2 | 27.5 | 10.21667 | 61.3 | 0 | 10.9959 | 0.9098112
336.479 | 23.55 | 4.1367 | 33 | 1 | 0.3 | 31.3 | 12.43846 | 53.9 | 0 | 0 | 0
336.479 | 23.55 | 4.1367 | 33 | 1 | 0.3 | 31.3 | 12.43846 | 53.9 | 0 | 1.041367 | 0.01730905
336.479 | 23.55 | 4.1367 | 33 | 1 | 0.3 | 31.3 | 12.43846 | 53.9 | 0 | 1.994866 | 0.06448358
336.479 | 23.55 | 4.1367 | 33 | 1 | 0.3 | 31.3 | 12.43846 | 53.9 | 0 | 4.003527 | 0.2317773
336.479 | 23.55 | 4.1367 | 33 | 1 | 0.3 | 31.3 | 12.43846 | 53.9 | 0 | 5.02214 | 0.404216
336.479 | 23.55 | 4.1367 | 33 | 1 | 0.3 | 31.3 | 12.43846 | 53.9 | 0 | 6.977665 | 0.6013914
336.479 | 23.55 | 4.1367 | 33 | 1 | 0.3 | 31.3 | 12.43846 | 53.9 | 0 | 7.995759 | 0.7887831
336.479 | 23.55 | 4.1367 | 33 | 1 | 0.3 | 31.3 | 12.43846 | 53.9 | 0 | 11.01047 | 0.9901918
336.479 | 23.55 | 4.1367 | 33 | 1 | 0.1111111 | 28.1 | 8.77 | 87.7 | 0 | 0 | 0
336.479 | 23.55 | 4.1367 | 33 | 1 | 0.1111111 | 28.1 | 8.77 | 87.7 | 0 | 0.9768093 | 0.02882663
336.479 | 23.55 | 4.1367 | 33 | 1 | 0.1111111 | 28.1 | 8.77 | 87.7 | 0 | 1.954024 | 0.07856592
336.479 | 23.55 | 4.1367 | 33 | 1 | 0.1111111 | 28.1 | 8.77 | 87.7 | 0 | 3.926204 | 0.1780501
336.479 | 23.55 | 4.1367 | 33 | 1 | 0.1111111 | 28.1 | 8.77 | 87.7 | 0 | 4.993661 | 0.3114682
336.479 | 23.55 | 4.1367 | 33 | 1 | 0.1111111 | 28.1 | 8.77 | 87.7 | 0 | 7.037927 | 0.4718118
336.479 | 23.55 | 4.1367 | 33 | 1 | 0.1111111 | 28.1 | 8.77 | 87.7 | 0 | 8.036403 | 0.7192764
336.479 | 23.55 | 4.1367 | 33 | 1 | 0.1111111 | 28.1 | 8.77 | 87.7 | 0 | 10.98691 | 0.9312379
336.479 | 23.55 | 4.1367 | 33 | 1 | 0.1111111 | 32.3 | 9.06 | 90.6 | 0 | 0 | 0
336.479 | 23.55 | 4.1367 | 33 | 1 | 0.1111111 | 32.3 | 9.06 | 90.6 | 0 | 0.9944597 | 0.0231288
336.479 | 23.55 | 4.1367 | 33 | 1 | 0.1111111 | 32.3 | 9.06 | 90.6 | 0 | 1.989662 | 0.08618178
336.479 | 23.55 | 4.1367 | 33 | 1 | 0.1111111 | 32.3 | 9.06 | 90.6 | 0 | 3.980134 | 0.21609
336.479 | 23.55 | 4.1367 | 33 | 1 | 0.1111111 | 32.3 | 9.06 | 90.6 | 0 | 5.012357 | 0.3647061
336.479 | 23.55 | 4.1367 | 33 | 1 | 0.1111111 | 32.3 | 9.06 | 90.6 | 0 | 7.004145 | 0.5687592
336.479 | 23.55 | 4.1367 | 33 | 1 | 0.1111111 | 32.3 | 9.06 | 90.6 | 0 | 8.018922 | 0.73448
336.479 | 23.55 | 4.1367 | 33 | 1 | 0.1111111 | 32.3 | 9.06 | 90.6 | 0 | 10.98762 | 0.9711621
280.323 | 39.44 | 4.2472 | 34 | 1 | 0.1 | 24.42 | 5.5 | 60.5 | 0.15 | 0 | 0
280.323 | 39.44 | 4.2472 | 34 | 1 | 0.1 | 24.42 | 5.5 | 60.5 | 0.15 | 0.2131439 | 0.02890173
280.323 | 39.44 | 4.2472 | 34 | 1 | 0.1 | 24.42 | 5.5 | 60.5 | 0.15 | 0.3730018 | 0.05202312
280.323 | 39.44 | 4.2472 | 34 | 1 | 0.1 | 24.42 | 5.5 | 60.5 | 0.15 | 1.119005 | 0.0982659
280.323 | 39.44 | 4.2472 | 34 | 1 | 0.1 | 24.42 | 5.5 | 60.5 | 0.15 | 2.078153 | 0.1069364
280.323 | 39.44 | 4.2472 | 34 | 1 | 0.1 | 24.42 | 5.5 | 60.5 | 0.15 | 3.090586 | 0.1531792
280.323 | 39.44 | 4.2472 | 34 | 1 | 0.1 | 24.42 | 5.5 | 60.5 | 0.15 | 7.033748 | 0.1965318
280.323 | 39.44 | 4.2472 | 34 | 1 | 0.1 | 24.42 | 5.5 | 60.5 | 0.15 | 8.099467 | 0.2369942
280.323 | 39.44 | 4.2472 | 34 | 1 | 0.1 | 24.42 | 5.5 | 60.5 | 0.15 | 9.058615 | 0.2745665
280.323 | 39.44 | 4.2472 | 34 | 1 | 0.1 | 24.42 | 5.5 | 60.5 | 0.15 | 10.01776 | 0.3063584
280.323 | 39.44 | 4.2472 | 34 | 1 | 0.1 | 24.42 | 5.5 | 60.5 | 0.15 | 11.0302 | 0.3208092
280.323 | 39.44 | 4.2472 | 34 | 1 | 0.1 | 24.42 | 5.5 | 60.5 | 0.15 | 14.01421 | 0.349711
280.323 | 39.44 | 4.2472 | 34 | 1 | 0.1 | 24.42 | 5.5 | 60.5 | 0.15 | 15.07993 | 0.3930636
280.323 | 39.44 | 4.2472 | 34 | 1 | 0.1 | 24.42 | 5.5 | 60.5 | 0.15 | 16.09236 | 0.4190751
280.323 | 39.44 | 4.2472 | 34 | 1 | 0.1 | 24.42 | 5.5 | 60.5 | 0.15 | 17.1048 | 0.4508671
280.323 | 39.44 | 4.2472 | 34 | 1 | 0.1 | 24.42 | 5.5 | 60.5 | 0.15 | 17.95737 | 0.4739884
280.323 | 39.44 | 4.2472 | 34 | 1 | 0.1 | 24.42 | 5.5 | 60.5 | 0.15 | 21.04796 | 0.5346821
280.323 | 39.44 | 4.2472 | 34 | 1 | 0.1 | 24.42 | 5.5 | 60.5 | 0.15 | 21.95382 | 0.5722543
280.323 | 39.44 | 4.2472 | 34 | 1 | 0.1 | 24.42 | 5.5 | 60.5 | 0.15 | 23.07282 | 0.6069364
280.323 | 39.44 | 4.2472 | 34 | 1 | 0.1 | 24.42 | 5.5 | 60.5 | 0.15 | 24.03197 | 0.6618497
280.323 | 39.44 | 4.2472 | 34 | 1 | 0.1 | 24.42 | 5.5 | 60.5 | 0.15 | 25.09769 | 0.7138728
280.323 | 39.44 | 4.2472 | 34 | 1 | 0.1 | 24.42 | 5.5 | 60.5 | 0.15 | 28.02842 | 0.8179191
280.323 | 39.44 | 4.2472 | 34 | 1 | 0.1 | 24.42 | 5.5 | 60.5 | 0.15 | 29.09414 | 0.8757225
280.323 | 39.44 | 4.2472 | 34 | 1 | 0.1 | 24.42 | 5.5 | 60.5 | 0.15 | 30.05329 | 0.9537572
280.323 | 39.44 | 4.2472 | 34 | 1 | 0.1 | 24.42 | 5.5 | 60.5 | 0.15 | 31.06572 | 1
336.479 | 23.55 | 4.1367 | 5 | 1 | 0.05263158 | 21.5 | 4.925 | 98.5 | 0 | 0 | 0
336.479 | 23.55 | 4.1367 | 5 | 1 | 0.05263158 | 21.5 | 4.925 | 98.5 | 0 | 0.3126176 | 0.07564995
336.479 | 23.55 | 4.1367 | 5 | 1 | 0.05263158 | 21.5 | 4.925 | 98.5 | 0 | 0.5064289 | 0.1043284
336.479 | 23.55 | 4.1367 | 5 | 1 | 0.05263158 | 21.5 | 4.925 | 98.5 | 0 | 1.017845 | 0.1433816
336.479 | 23.55 | 4.1367 | 5 | 1 | 0.05263158 | 21.5 | 4.925 | 98.5 | 0 | 2.062675 | 0.2554258
336.479 | 23.55 | 4.1367 | 5 | 1 | 0.05263158 | 21.5 | 4.925 | 98.5 | 0 | 3.087042 | 0.3126442
336.479 | 23.55 | 4.1367 | 5 | 1 | 0.05263158 | 21.5 | 4.925 | 98.5 | 0 | 3.987425 | 0.3907773
336.479 | 23.55 | 4.1367 | 5 | 1 | 0.05263158 | 21.5 | 4.925 | 98.5 | 0 | 5.107835 | 0.4740844
336.479 | 23.55 | 4.1367 | 5 | 1 | 0.05263158 | 21.5 | 4.925 | 98.5 | 0 | 6.006682 | 0.5731056
336.479 | 23.55 | 4.1367 | 5 | 1 | 0.05263158 | 21.5 | 4.925 | 98.5 | 0 | 7.026062 | 0.6982101
336.479 | 23.55 | 4.1367 | 5 | 1 | 0.05263158 | 21.5 | 4.925 | 98.5 | 0 | 9.003053 | 0.7891638
336.479 | 23.55 | 4.1367 | 5 | 1 | 0.05263158 | 21.5 | 4.925 | 98.5 | 0 | 11.02442 | 0.942771
336.479 | 23.55 | 4.1367 | 5 | 1 | 0.1111111 | 27.5 | 9.75 | 97.5 | 0 | 0 | 0
336.479 | 23.55 | 4.1367 | 5 | 1 | 0.1111111 | 27.5 | 9.75 | 97.5 | 0 | 0.3147277 | 0.04692887
336.479 | 23.55 | 4.1367 | 5 | 1 | 0.1111111 | 27.5 | 9.75 | 97.5 | 0 | 0.5829688 | 0.0625363
336.479 | 23.55 | 4.1367 | 5 | 1 | 0.1111111 | 27.5 | 9.75 | 97.5 | 0 | 1.042144 | 0.1459873
336.479 | 23.55 | 4.1367 | 5 | 1 | 0.1111111 | 27.5 | 9.75 | 97.5 | 0 | 1.992082 | 0.2162767
336.479 | 23.55 | 4.1367 | 5 | 1 | 0.1111111 | 27.5 | 9.75 | 97.5 | 0 | 3.013956 | 0.3074382
336.479 | 23.55 | 4.1367 | 5 | 1 | 0.1111111 | 27.5 | 9.75 | 97.5 | 0 | 3.986082 | 0.4090543
336.479 | 23.55 | 4.1367 | 5 | 1 | 0.1111111 | 27.5 | 9.75 | 97.5 | 0 | 4.961085 | 0.4715054
336.479 | 23.55 | 4.1367 | 5 | 1 | 0.1111111 | 27.5 | 9.75 | 97.5 | 0 | 6.032131 | 0.5600452
336.479 | 23.55 | 4.1367 | 5 | 1 | 0.1111111 | 27.5 | 9.75 | 97.5 | 0 | 7.0056 | 0.6433843
336.479 | 23.55 | 4.1367 | 5 | 1 | 0.1111111 | 27.5 | 9.75 | 97.5 | 0 | 8.955991 | 0.7630644
336.479 | 23.55 | 4.1367 | 5 | 1 | 0.1111111 | 27.5 | 9.75 | 97.5 | 0 | 10.93433 | 0.835741
336.479 | 23.55 | 4.1367 | 5 | 1 | 0.25 | 30 | 19.28 | 96.4 | 0 | 0 | 0
336.479 | 23.55 | 4.1367 | 5 | 1 | 0.25 | 30 | 19.28 | 96.4 | 0 | 0.3156868 | 0.03387383
336.479 | 23.55 | 4.1367 | 5 | 1 | 0.25 | 30 | 19.28 | 96.4 | 0 | 0.5316864 | 0.09387905
336.479 | 23.55 | 4.1367 | 5 | 1 | 0.25 | 30 | 19.28 | 96.4 | 0 | 0.9906696 | 0.1799411
336.479 | 23.55 | 4.1367 | 5 | 1 | 0.25 | 30 | 19.28 | 96.4 | 0 | 2.066703 | 0.2005947
336.479 | 23.55 | 4.1367 | 5 | 1 | 0.25 | 30 | 19.28 | 96.4 | 0 | 3.037103 | 0.3257099
336.479 | 23.55 | 4.1367 | 5 | 1 | 0.25 | 30 | 19.28 | 96.4 | 0 | 4.080398 | 0.4586422
336.479 | 23.55 | 4.1367 | 5 | 1 | 0.25 | 30 | 19.28 | 96.4 | 0 | 4.985384 | 0.4741111
336.479 | 23.55 | 4.1367 | 5 | 1 | 0.25 | 30 | 19.28 | 96.4 | 0 | 6.057197 | 0.5522068
336.479 | 23.55 | 4.1367 | 5 | 1 | 0.25 | 30 | 19.28 | 96.4 | 0 | 7.010204 | 0.5807201
336.479 | 23.55 | 4.1367 | 5 | 1 | 0.25 | 30 | 19.28 | 96.4 | 0 | 8.993718 | 0.5828995
336.479 | 23.55 | 4.1367 | 5 | 1 | 0.25 | 30 | 19.28 | 96.4 | 0 | 11.06809 | 0.6816649
336.479 | 23.55 | 4.1367 | 5 | 1 | 0.4285714 | 32 | 27.66 | 92.2 | 0 | 0 | 0
336.479 | 23.55 | 4.1367 | 5 | 1 | 0.4285714 | 32 | 27.66 | 92.2 | 0 | 0.3170296 | 0.01559678
336.479 | 23.55 | 4.1367 | 5 | 1 | 0.4285714 | 32 | 27.66 | 92.2 | 0 | 0.5313028 | 0.09910107
336.479 | 23.55 | 4.1367 | 5 | 1 | 0.4285714 | 32 | 27.66 | 92.2 | 0 | 1.042336 | 0.1433763
336.479 | 23.55 | 4.1367 | 5 | 1 | 0.4285714 | 32 | 27.66 | 92.2 | 0 | 2.040295 | 0.2267101
336.479 | 23.55 | 4.1367 | 5 | 1 | 0.4285714 | 32 | 27.66 | 92.2 | 0 | 3.039405 | 0.2943778
336.479 | 23.55 | 4.1367 | 5 | 1 | 0.4285714 | 32 | 27.66 | 92.2 | 0 | 4.063197 | 0.3594292
336.479 | 23.55 | 4.1367 | 5 | 1 | 0.4285714 | 32 | 27.66 | 92.2 | 0 | 5.039927 | 0.3983812
336.479 | 23.55 | 4.1367 | 5 | 1 | 0.4285714 | 32 | 27.66 | 92.2 | 0 | 6.017424 | 0.4268891
336.479 | 23.55 | 4.1367 | 5 | 1 | 0.4285714 | 32 | 27.66 | 92.2 | 0 | 6.992236 | 0.4919512
336.479 | 23.55 | 4.1367 | 5 | 1 | 0.4285714 | 32 | 27.66 | 92.2 | 0 | 9.021277 | 0.541118
336.479 | 23.55 | 4.1367 | 5 | 1 | 0.4285714 | 32 | 27.66 | 92.2 | 0 | 11.02314 | 0.6268444
336.479 | 23.55 | 4.1367 | 5 | 1 | 0.1111111 | 40.7 | 8.46 | 84.6 | 0 | 0 | 0
336.479 | 23.55 | 4.1367 | 5 | 1 | 0.1111111 | 40.7 | 8.46 | 84.6 | 0 | 0.2673637 | 0.1023037
336.479 | 23.55 | 4.1367 | 5 | 1 | 0.1111111 | 40.7 | 8.46 | 84.6 | 0 | 0.5364021 | 0.1389903
336.479 | 23.55 | 4.1367 | 5 | 1 | 0.1111111 | 40.7 | 8.46 | 84.6 | 0 | 1.025721 | 0.1992507
336.479 | 23.55 | 4.1367 | 5 | 1 | 0.1111111 | 40.7 | 8.46 | 84.6 | 0 | 2.054598 | 0.2725165
336.479 | 23.55 | 4.1367 | 5 | 1 | 0.1111111 | 40.7 | 8.46 | 84.6 | 0 | 3.009404 | 0.3641712
336.479 | 23.55 | 4.1367 | 5 | 1 | 0.1111111 | 40.7 | 8.46 | 84.6 | 0 | 4.038667 | 0.4216888
336.479 | 23.55 | 4.1367 | 5 | 1 | 0.1111111 | 40.7 | 8.46 | 84.6 | 0 | 5.018335 | 0.5002147
336.479 | 23.55 | 4.1367 | 5 | 1 | 0.1111111 | 40.7 | 8.46 | 84.6 | 0 | 5.998197 | 0.5708665
336.479 | 23.55 | 4.1367 | 5 | 1 | 0.1111111 | 40.7 | 8.46 | 84.6 | 0 | 7.001438 | 0.6887573
336.479 | 23.55 | 4.1367 | 5 | 1 | 0.1111111 | 40.7 | 8.46 | 84.6 | 0 | 8.984155 | 0.8930481
336.479 | 23.55 | 4.1367 | 5 | 1 | 0.1111111 | 40.7 | 8.46 | 84.6 | 0 | 11.01949 | 0.9529704
336.479 | 23.55 | 4.1367 | 5 | 1 | 0.1111111 | 26.5 | 7.14 | 71.4 | 0 | 0 | 0
336.479 | 23.55 | 4.1367 | 5 | 1 | 0.1111111 | 26.5 | 7.14 | 71.4 | 0 | 0.2929987 | 0.05767868
336.479 | 23.55 | 4.1367 | 5 | 1 | 0.1111111 | 26.5 | 7.14 | 71.4 | 0 | 0.5622947 | 0.0838665
336.479 | 23.55 | 4.1367 | 5 | 1 | 0.1111111 | 26.5 | 7.14 | 71.4 | 0 | 1.002727 | 0.1362636
336.479 | 23.55 | 4.1367 | 5 | 1 | 0.1111111 | 26.5 | 7.14 | 71.4 | 0 | 2.006291 | 0.241031
336.479 | 23.55 | 4.1367 | 5 | 1 | 0.1111111 | 26.5 | 7.14 | 71.4 | 0 | 3.034717 | 0.3326696
336.479 | 23.55 | 4.1367 | 5 | 1 | 0.1111111 | 26.5 | 7.14 | 71.4 | 0 | 4.039633 | 0.3823185
336.479 | 23.55 | 4.1367 | 5 | 1 | 0.1111111 | 26.5 | 7.14 | 71.4 | 0 | 5.044614 | 0.4293428
336.479 | 23.55 | 4.1367 | 5 | 1 | 0.1111111 | 26.5 | 7.14 | 71.4 | 0 | 6.024926 | 0.4816218
336.479 | 23.55 | 4.1367 | 5 | 1 | 0.1111111 | 26.5 | 7.14 | 71.4 | 0 | 7.005432 | 0.5260268
336.479 | 23.55 | 4.1367 | 5 | 1 | 0.1111111 | 26.5 | 7.14 | 71.4 | 0 | 9.014943 | 0.6384482
336.479 | 23.55 | 4.1367 | 5 | 1 | 0.1111111 | 26.5 | 7.14 | 71.4 | 0 | 11.0012 | 0.6983812
336.479 | 23.55 | 4.1367 | 5 | 1 | 0.1111111 | 25.4 | 7.22 | 72.2 | 0 | 0 | 0
336.479 | 23.55 | 4.1367 | 5 | 1 | 0.1111111 | 25.4 | 7.22 | 72.2 | 0 | 0.2926766 | 0.07080211
336.479 | 23.55 | 4.1367 | 5 | 1 | 0.1111111 | 25.4 | 7.22 | 72.2 | 0 | 0.5127638 | 0.10225
336.479 | 23.55 | 4.1367 | 5 | 1 | 0.1111111 | 25.4 | 7.22 | 72.2 | 0 | 1.002083 | 0.1625105
336.479 | 23.55 | 4.1367 | 5 | 1 | 0.1111111 | 25.4 | 7.22 | 72.2 | 0 | 2.006355 | 0.2384063
336.479 | 23.55 | 4.1367 | 5 | 1 | 0.1111111 | 25.4 | 7.22 | 72.2 | 0 | 3.011014 | 0.298554
336.479 | 23.55 | 4.1367 | 5 | 1 | 0.1111111 | 25.4 | 7.22 | 72.2 | 0 | 4.04002 | 0.3665704
336.479 | 23.55 | 4.1367 | 5 | 1 | 0.1111111 | 25.4 | 7.22 | 72.2 | 0 | 4.99547 | 0.4319782
336.479 | 23.55 | 4.1367 | 5 | 1 | 0.1111111 | 25.4 | 7.22 | 72.2 | 0 | 6.025184 | 0.4711231
336.479 | 23.55 | 4.1367 | 5 | 1 | 0.1111111 | 25.4 | 7.22 | 72.2 | 0 | 6.981794 | 0.4892866
336.479 | 23.55 | 4.1367 | 5 | 1 | 0.1111111 | 25.4 | 7.22 | 72.2 | 0 | 9.016875 | 0.5597076
336.479 | 23.55 | 4.1367 | 5 | 1 | 0.1111111 | 25.4 | 7.22 | 72.2 | 0 | 11.02787 | 0.6117612
130.078 | 65.72 | -0.7977 | 104 | 1 | 0.8 | 26 | 20 | 45 | 0 | 0 | 0
130.078 | 65.72 | -0.7977 | 104 | 1 | 0.8 | 26 | 20 | 45 | 0 | 0.1381243 | 0.08185213
130.078 | 65.72 | -0.7977 | 104 | 1 | 0.8 | 26 | 20 | 45 | 0 | 0.1393026 | 0.1081678
130.078 | 65.72 | -0.7977 | 104 | 1 | 0.8 | 26 | 20 | 45 | 0 | 0.2750703 | 0.1403126
130.078 | 65.72 | -0.7977 | 104 | 1 | 0.8 | 26 | 20 | 45 | 0 | 0.4105761 | 0.1666095
130.078 | 65.72 | -0.7977 | 104 | 1 | 0.8 | 26 | 20 | 45 | 0 | 1.08588 | 0.2483868
130.078 | 65.72 | -0.7977 | 104 | 1 | 0.8 | 26 | 20 | 45 | 0 | 2.029053 | 0.312583
130.078 | 65.72 | -0.7977 | 104 | 1 | 0.8 | 26 | 20 | 45 | 0 | 2.971964 | 0.3709312
130.078 | 65.72 | -0.7977 | 104 | 1 | 0.8 | 26 | 20 | 45 | 0 | 4.092669 | 0.400015
130.078 | 65.72 | -0.7977 | 104 | 1 | 0.8 | 26 | 20 | 45 | 0 | 5.348487 | 0.4466237
130.078 | 65.72 | -0.7977 | 104 | 1 | 0.8 | 26 | 20 | 45 | 0 | 7.007288 | 0.4931764
130.078 | 65.72 | -0.7977 | 104 | 1 | 0.8 | 26 | 20 | 45 | 0 | 8.038834 | 0.5310445
130.078 | 65.72 | -0.7977 | 104 | 1 | 0.8 | 26 | 20 | 45 | 0 | 8.980436 | 0.5601531
130.078 | 65.72 | -0.7977 | 104 | 1 | 0.8 | 26 | 20 | 45 | 0 | 10.05623 | 0.5863191
130.078 | 65.72 | -0.7977 | 104 | 1 | 0.8 | 26 | 20 | 45 | 0 | 11.26649 | 0.6153904
130.078 | 65.72 | -0.7977 | 104 | 1 | 0.8 | 26 | 20 | 45 | 0 | 13.05975 | 0.6648483
130.078 | 65.72 | -0.7977 | 104 | 1 | 0.8 | 26 | 20 | 45 | 0 | 14.04613 | 0.6939507
130.078 | 65.72 | -0.7977 | 104 | 1 | 0.8 | 26 | 20 | 45 | 0 | 15.07715 | 0.7201229
130.078 | 65.72 | -0.7977 | 104 | 1 | 0.8 | 26 | 20 | 45 | 0 | 16.01888 | 0.7521556
130.078 | 65.72 | -0.7977 | 104 | 1 | 0.8 | 26 | 20 | 45 | 0 | 17.27379 | 0.7782966
130.078 | 65.72 | -0.7977 | 104 | 1 | 0.8 | 26 | 20 | 45 | 0 | 18.30507 | 0.8103168
130.078 | 65.72 | -0.7977 | 104 | 1 | 0.8 | 26 | 20 | 45 | 0 | 20.05473 | 0.8860965
130.078 | 65.72 | -0.7977 | 104 | 1 | 0.8 | 26 | 20 | 45 | 0 | 21.08733 | 0.9473563
130.078 | 65.72 | -0.7977 | 104 | 1 | 0.8 | 26 | 20 | 45 | 0 | 22.07331 | 0.9676868
130.078 | 65.72 | -0.7977 | 104 | 1 | 0.8 | 26 | 20 | 45 | 0 | 23.10342 | 0.9733914
253.253 | 46.53 | 2.6557 | 34 | 1 | 0.1 | 9 | 2 | 22 | 0 | 0 | 0
253.253 | 46.53 | 2.6557 | 34 | 1 | 0.1 | 9 | 2 | 22 | 0 | 0.03679557 | 0.2188058
253.253 | 46.53 | 2.6557 | 34 | 1 | 0.1 | 9 | 2 | 22 | 0 | 0.250223 | 0.5080806
253.253 | 46.53 | 2.6557 | 34 | 1 | 0.1 | 9 | 2 | 22 | 0 | 0.505234 | 0.5986462
253.253 | 46.53 | 2.6557 | 34 | 1 | 0.1 | 9 | 2 | 22 | 0 | 1.007451 | 0.712448
253.253 | 46.53 | 2.6557 | 34 | 1 | 0.1 | 9 | 2 | 22 | 0 | 1.510127 | 0.8498181
253.253 | 46.53 | 2.6557 | 34 | 1 | 0.1 | 9 | 2 | 22 | 0 | 2.011426 | 0.916483
253.253 | 46.53 | 2.6557 | 34 | 1 | 0.1 | 9 | 2 | 22 | 0 | 2.505444 | 0.9427537
253.253 | 46.53 | 2.6557 | 34 | 1 | 0.1 | 9 | 2 | 22 | 0 | 3.012908 | 0.9925753
253.253 | 46.53 | 2.6557 | 34 | 1 | 0.1 | 9 | 2 | 22 | 0 | 3.506533 | 0.9986445
253.253 | 46.53 | 2.6557 | 34 | 1 | 0.1 | 9 | 2 | 22 | 0 | 4.012947 | 0.9945954
822.953 | 220.15 | 4.33542 | 82.5 | 3 | 0.5 | 6.84 | 4.066667 | 12.2 | 0 | 0 | 0
822.953 | 220.15 | 4.33542 | 82.5 | 3 | 0.5 | 6.84 | 4.066667 | 12.2 | 0 | 0.0704501 | 0.09893795
822.953 | 220.15 | 4.33542 | 82.5 | 3 | 0.5 | 6.84 | 4.066667 | 12.2 | 0 | 0.5107632 | 0.3201647
822.953 | 220.15 | 4.33542 | 82.5 | 3 | 0.5 | 6.84 | 4.066667 | 12.2 | 0 | 1.021526 | 0.3668919
822.953 | 220.15 | 4.33542 | 82.5 | 3 | 0.5 | 6.84 | 4.066667 | 12.2 | 0 | 2.02544 | 0.4395181
822.953 | 220.15 | 4.33542 | 82.5 | 3 | 0.5 | 6.84 | 4.066667 | 12.2 | 0 | 3.029354 | 0.491311
822.953 | 220.15 | 4.33542 | 82.5 | 3 | 0.5 | 6.84 | 4.066667 | 12.2 | 0 | 4.015656 | 0.5326922
822.953 | 220.15 | 4.33542 | 82.5 | 3 | 0.5 | 6.84 | 4.066667 | 12.2 | 0 | 5.019569 | 0.6261517
822.953 | 220.15 | 4.33542 | 82.5 | 3 | 0.5 | 6.84 | 4.066667 | 12.2 | 0 | 7.009785 | 0.6880759
822.953 | 220.15 | 4.33542 | 82.5 | 3 | 0.5 | 6.84 | 4.066667 | 12.2 | 0 | 9.052838 | 0.723943
822.953 | 220.15 | 4.33542 | 82.5 | 3 | 0.88 | 3.45 | 20.78298 | 44.4 | 0 | 0 | 0
822.953 | 220.15 | 4.33542 | 82.5 | 3 | 0.88 | 3.45 | 20.78298 | 44.4 | 0 | 0.03522505 | 0.09634397
822.953 | 220.15 | 4.33542 | 82.5 | 3 | 0.88 | 3.45 | 20.78298 | 44.4 | 0 | 0.5283757 | 0.3618263
822.953 | 220.15 | 4.33542 | 82.5 | 3 | 0.88 | 3.45 | 20.78298 | 44.4 | 0 | 1.003914 | 0.4971053
822.953 | 220.15 | 4.33542 | 82.5 | 3 | 0.88 | 3.45 | 20.78298 | 44.4 | 0 | 2.02544 | 0.5671223
822.953 | 220.15 | 4.33542 | 82.5 | 3 | 0.88 | 3.45 | 20.78298 | 44.4 | 0 | 3.046967 | 0.5824517
822.953 | 220.15 | 4.33542 | 82.5 | 3 | 0.88 | 3.45 | 20.78298 | 44.4 | 0 | 3.962818 | 0.5899992
822.953 | 220.15 | 4.33542 | 82.5 | 3 | 0.88 | 3.45 | 20.78298 | 44.4 | 0 | 5.019569 | 0.6027142
822.953 | 220.15 | 4.33542 | 82.5 | 3 | 0.88 | 3.45 | 20.78298 | 44.4 | 0 | 7.009785 | 0.6333884
822.953 | 220.15 | 4.33542 | 82.5 | 3 | 0.88 | 3.45 | 20.78298 | 44.4 | 0 | 9.07045 | 0.6484171
283.244 | 159.51 | -2.6867 | 75 | 1 | 0.06 | 115 | 2.49 | 46.5 | 0 | 0 | 0
283.244 | 159.51 | -2.6867 | 75 | 1 | 0.06 | 115 | 2.49 | 46.5 | 0 | 0.09682856 | 0.02605863
283.244 | 159.51 | -2.6867 | 75 | 1 | 0.06 | 115 | 2.49 | 46.5 | 0 | 0.2694994 | 0.04169381
283.244 | 159.51 | -2.6867 | 75 | 1 | 0.06 | 115 | 2.49 | 46.5 | 0 | 0.3668141 | 0.06514658
283.244 | 159.51 | -2.6867 | 75 | 1 | 0.06 | 115 | 2.49 | 46.5 | 0 | 0.4641289 | 0.08859935
283.244 | 159.51 | -2.6867 | 75 | 1 | 0.06 | 115 | 2.49 | 46.5 | 0 | 0.536568 | 0.1120521
283.244 | 159.51 | -2.6867 | 75 | 1 | 0.06 | 115 | 2.49 | 46.5 | 0 | 0.9980229 | 0.2319218
283.244 | 159.51 | -2.6867 | 75 | 1 | 0.06 | 115 | 2.49 | 46.5 | 0 | 1.169965 | 0.2553746
283.244 | 159.51 | -2.6867 | 75 | 1 | 0.06 | 115 | 2.49 | 46.5 | 0 | 1.881634 | 0.3596091
283.244 | 159.51 | -2.6867 | 75 | 1 | 0.06 | 115 | 2.49 | 46.5 | 0 | 3.041794 | 0.4560261
283.244 | 159.51 | -2.6867 | 75 | 1 | 0.06 | 115 | 2.49 | 46.5 | 0 | 4.125383 | 0.5732899
283.244 | 159.51 | -2.6867 | 75 | 1 | 0.06 | 115 | 2.49 | 46.5 | 0 | 4.941174 | 0.628013
283.244 | 159.51 | -2.6867 | 75 | 1 | 0.06 | 115 | 2.49 | 46.5 | 0 | 5.980116 | 0.6905537
283.244 | 159.51 | -2.6867 | 75 | 1 | 0.06 | 115 | 2.49 | 46.5 | 0 | 7.045149 | 0.7400651
283.244 | 159.51 | -2.6867 | 75 | 1 | 0.06 | 115 | 2.49 | 46.5 | 0 | 8.115044 | 0.7374593
283.244 | 159.51 | -2.6867 | 75 | 1 | 0.06 | 207.5 | 2.72 | 50.8 | 0 | 0 | 0
283.244 | 159.51 | -2.6867 | 75 | 1 | 0.06 | 207.5 | 2.72 | 50.8 | 0 | 0.1224334 | 0.01824104
283.244 | 159.51 | -2.6867 | 75 | 1 | 0.06 | 207.5 | 2.72 | 50.8 | 0 | 0.1682953 | 0.05993485
283.244 | 159.51 | -2.6867 | 75 | 1 | 0.06 | 207.5 | 2.72 | 50.8 | 0 | 0.2151296 | 0.09120521
283.244 | 159.51 | -2.6867 | 75 | 1 | 0.06 | 207.5 | 2.72 | 50.8 | 0 | 0.285624 | 0.1355049
283.244 | 159.51 | -2.6867 | 75 | 1 | 0.06 | 207.5 | 2.72 | 50.8 | 0 | 0.3336737 | 0.1537459
283.244 | 159.51 | -2.6867 | 75 | 1 | 0.06 | 207.5 | 2.72 | 50.8 | 0 | 0.4036819 | 0.2032573
283.244 | 159.51 | -2.6867 | 75 | 1 | 0.06 | 207.5 | 2.72 | 50.8 | 0 | 0.4768503 | 0.2188925
283.244 | 159.51 | -2.6867 | 75 | 1 | 0.06 | 207.5 | 2.72 | 50.8 | 0 | 0.5690602 | 0.2970684
283.244 | 159.51 | -2.6867 | 75 | 1 | 0.06 | 207.5 | 2.72 | 50.8 | 0 | 0.9807639 | 0.4169381
283.244 | 159.51 | -2.6867 | 75 | 1 | 0.06 | 207.5 | 2.72 | 50.8 | 0 | 1.323189 | 0.4794788
283.244 | 159.51 | -2.6867 | 75 | 1 | 0.06 | 207.5 | 2.72 | 50.8 | 0 | 1.865591 | 0.5315961
283.244 | 159.51 | -2.6867 | 75 | 1 | 0.06 | 207.5 | 2.72 | 50.8 | 0 | 2.111673 | 0.5602606
283.244 | 159.51 | -2.6867 | 75 | 1 | 0.06 | 207.5 | 2.72 | 50.8 | 0 | 2.357998 | 0.5863192
283.244 | 159.51 | -2.6867 | 75 | 1 | 0.06 | 207.5 | 2.72 | 50.8 | 0 | 2.974298 | 0.6462541
283.244 | 159.51 | -2.6867 | 75 | 1 | 0.06 | 207.5 | 2.72 | 50.8 | 0 | 3.969323 | 0.6462541
283.244 | 159.51 | -2.6867 | 140 | 5.67 | 0.06 | 115 | 2.53 | 47.3 | 0 | 0 | 0
283.244 | 159.51 | -2.6867 | 140 | 5.67 | 0.06 | 115 | 2.53 | 47.3 | 0 | 0.05274262 | 0.08548468
283.244 | 159.51 | -2.6867 | 140 | 5.67 | 0.06 | 115 | 2.53 | 47.3 | 0 | 0.1318565 | 0.1314749
283.244 | 159.51 | -2.6867 | 140 | 5.67 | 0.06 | 115 | 2.53 | 47.3 | 0 | 0.1845992 | 0.1676174
283.244 | 159.51 | -2.6867 | 140 | 5.67 | 0.06 | 115 | 2.53 | 47.3 | 0 | 0.2637131 | 0.1774234
283.244 | 159.51 | -2.6867 | 140 | 5.67 | 0.06 | 115 | 2.53 | 47.3 | 0 | 0.4483122 | 0.2266198
283.244 | 159.51 | -2.6867 | 140 | 5.67 | 0.06 | 115 | 2.53 | 47.3 | 0 | 1.292194 | 0.2785851
283.244 | 159.51 | -2.6867 | 140 | 5.67 | 0.06 | 115 | 2.53 | 47.3 | 0 | 1.845992 | 0.3406479
283.244 | 159.51 | -2.6867 | 140 | 5.67 | 0.06 | 115 | 2.53 | 47.3 | 0 | 3.322785 | 0.4973767
283.244 | 159.51 | -2.6867 | 140 | 5.67 | 0.06 | 115 | 2.53 | 47.3 | 0 | 4.324895 | 0.6446119
283.244 | 159.51 | -2.6867 | 140 | 5.67 | 0.06 | 115 | 2.53 | 47.3 | 0 | 5.300633 | 0.7293679
283.244 | 159.51 | -2.6867 | 140 | 5.67 | 0.06 | 115 | 2.53 | 47.3 | 0 | 6.302743 | 0.8371294
283.244 | 159.51 | -2.6867 | 140 | 5.67 | 0.06 | 115 | 2.53 | 47.3 | 0 | 7.041139 | 0.8365465
283.244 | 159.51 | -2.6867 | 140 | 5.67 | 0.06 | 207.5 | 2.62 | 48.9 | 0 | 0 | 0
283.244 | 159.51 | -2.6867 | 140 | 5.67 | 0.06 | 207.5 | 2.62 | 48.9 | 0 | 0.07911392 | 0.01967438
283.244 | 159.51 | -2.6867 | 140 | 5.67 | 0.06 | 207.5 | 2.62 | 48.9 | 0 | 0.1318565 | 0.1216064
283.244 | 159.51 | -2.6867 | 140 | 5.67 | 0.06 | 207.5 | 2.62 | 48.9 | 0 | 0.1318565 | 0.1841064
283.244 | 159.51 | -2.6867 | 140 | 5.67 | 0.06 | 207.5 | 2.62 | 48.9 | 0 | 0.2109705 | 0.1972019
283.244 | 159.51 | -2.6867 | 140 | 5.67 | 0.06 | 207.5 | 2.62 | 48.9 | 0 | 0.3164557 | 0.2333028
283.244 | 159.51 | -2.6867 | 140 | 5.67 | 0.06 | 207.5 | 2.62 | 48.9 | 0 | 0.3955696 | 0.2661351
283.244 | 159.51 | -2.6867 | 140 | 5.67 | 0.06 | 207.5 | 2.62 | 48.9 | 0 | 0.4219409 | 0.29243
283.244 | 159.51 | -2.6867 | 140 | 5.67 | 0.06 | 207.5 | 2.62 | 48.9 | 0 | 0.4746835 | 0.3318621
283.244 | 159.51 | -2.6867 | 140 | 5.67 | 0.06 | 207.5 | 2.62 | 48.9 | 0 | 0.6065401 | 0.3547843
283.244 | 159.51 | -2.6867 | 140 | 5.67 | 0.06 | 207.5 | 2.62 | 48.9 | 0 | 1.00211 | 0.3972352
283.244 | 159.51 | -2.6867 | 140 | 5.67 | 0.06 | 207.5 | 2.62 | 48.9 | 0 | 1.977848 | 0.5543596
283.244 | 159.51 | -2.6867 | 140 | 5.67 | 0.06 | 207.5 | 2.62 | 48.9 | 0 | 2.979958 | 0.7279106
283.244 | 159.51 | -2.6867 | 140 | 5.67 | 0.06 | 207.5 | 2.62 | 48.9 | 0 | 3.296414 | 0.7276607
346.339 | 107.77 | 2.1756 | 46 | 1 | 0.2 | 17 | 6.5 | 39 | 0 | 0 | 0
346.339 | 107.77 | 2.1756 | 46 | 1 | 0.2 | 17 | 6.5 | 39 | 0 | 0.3504812 | 0.05109489
346.339 | 107.77 | 2.1756 | 46 | 1 | 0.2 | 17 | 6.5 | 39 | 0 | 1.089107 | 0.1322684
346.339 | 107.77 | 2.1756 | 46 | 1 | 0.2 | 17 | 6.5 | 39 | 0 | 2.019771 | 0.1744269
346.339 | 107.77 | 2.1756 | 46 | 1 | 0.2 | 17 | 6.5 | 39 | 0 | 3.105856 | 0.2316198
346.339 | 107.77 | 2.1756 | 46 | 1 | 0.2 | 17 | 6.5 | 39 | 0 | 4.037334 | 0.2947995
346.339 | 107.77 | 2.1756 | 46 | 1 | 0.2 | 17 | 6.5 | 39 | 0 | 6.132201 | 0.4121787
346.339 | 107.77 | 2.1756 | 46 | 1 | 0.2 | 17 | 6.5 | 39 | 0 | 7.023922 | 0.4483263
346.339 | 107.77 | 2.1756 | 46 | 1 | 0.2 | 17 | 6.5 | 39 | 0 | 9.158661 | 0.5957406
346.339 | 107.77 | 2.1756 | 46 | 1 | 0.2 | 17 | 6.5 | 39 | 0 | 11.13844 | 0.7401324
346.339 | 107.77 | 2.1756 | 46 | 1 | 0.2 | 17 | 6.5 | 39 | 0 | 12.34182 | 0.8273701
346.339 | 107.77 | 2.1756 | 46 | 1 | 0.2 | 17 | 6.5 | 39 | 0 | 13.1953 | 0.8755249
346.339 | 107.77 | 2.1756 | 46 | 1 | 0.2 | 17 | 6.5 | 39 | 0 | 15.79176 | 0.9509249
346.339 | 107.77 | 2.1756 | 46 | 1 | 0.2 | 17 | 6.5 | 39 | 0 | 18.11343 | 0.9271914
346.339 | 107.77 | 2.1756 | 46 | 1 | 0.2 | 81 | 15.1 | 90.6 | 0 | 0 | 0
346.339 | 107.77 | 2.1756 | 46 | 1 | 0.2 | 81 | 15.1 | 90.6 | 0 | 1.007179 | 0.02735148
346.339 | 107.77 | 2.1756 | 46 | 1 | 0.2 | 81 | 15.1 | 90.6 | 0 | 1.896783 | 0.03661092
346.339 | 107.77 | 2.1756 | 46 | 1 | 0.2 | 81 | 15.1 | 90.6 | 0 | 2.981258 | 0.06700361
346.339 | 107.77 | 2.1756 | 46 | 1 | 0.2 | 81 | 15.1 | 90.6 | 0 | 4.102053 | 0.06728493
346.339 | 107.77 | 2.1756 | 46 | 1 | 0.2 | 81 | 15.1 | 90.6 | 0 | 5.88196 | 0.09484013
346.339 | 107.77 | 2.1756 | 46 | 1 | 0.2 | 81 | 15.1 | 90.6 | 0 | 7.818556 | 0.1495431
346.339 | 107.77 | 2.1756 | 46 | 1 | 0.2 | 81 | 15.1 | 90.6 | 0 | 9.990532 | 0.2494859
346.339 | 107.77 | 2.1756 | 46 | 1 | 0.2 | 81 | 15.1 | 90.6 | 0 | 12.94781 | 0.5092643
346.339 | 107.77 | 2.1756 | 46 | 1 | 0.2 | 81 | 15.1 | 90.6 | 0 | 14.934 | 0.705546
346.339 | 107.77 | 2.1756 | 46 | 1 | 0.2 | 81 | 15.1 | 90.6 | 0 | 17.14392 | 0.7964621
346.339 | 107.77 | 2.1756 | 46 | 1 | 0.2 | 81 | 15.1 | 90.6 | 0 | 20.00528 | 0.8152526
346.339 | 107.77 | 2.1756 | 46 | 1 | 0.2 | 81 | 15.1 | 90.6 | 0 | 22.01707 | 0.842866
407.048 | 6.48 | 6.3074 | 64 | 3 | 0.08106878 | 160 | 1.781 | 23.75 | 0 | 0 | 0
407.048 | 6.48 | 6.3074 | 64 | 3 | 0.08106878 | 160 | 1.781 | 23.75 | 0 | 1.015515 | 0.02574187
407.048 | 6.48 | 6.3074 | 64 | 3 | 0.08106878 | 160 | 1.781 | 23.75 | 0 | 1.974612 | 0.1186746
407.048 | 6.48 | 6.3074 | 64 | 3 | 0.08106878 | 160 | 1.781 | 23.75 | 0 | 2.990127 | 0.1384877
407.048 | 6.48 | 6.3074 | 64 | 3 | 0.08106878 | 160 | 1.781 | 23.75 | 0 | 5.077574 | 0.1148754
407.048 | 6.48 | 6.3074 | 64 | 3 | 0.08106878 | 160 | 1.781 | 23.75 | 0 | 6.995769 | 0.1426381
407.048 | 6.48 | 6.3074 | 64 | 3 | 0.08106878 | 160 | 1.781 | 23.75 | 0 | 10.04231 | 0.1447649
407.048 | 6.48 | 6.3074 | 64 | 3 | 0.08106878 | 160 | 1.781 | 23.75 | 0 | 14.04795 | 0.2022751
407.048 | 6.48 | 6.3074 | 64 | 3 | 0.08106878 | 160 | 1.781 | 23.75 | 0 | 20.93089 | 0.5089393
407.048 | 6.48 | 6.3074 | 64 | 3 | 0.08106878 | 160 | 1.781 | 23.75 | 0 | 27.87024 | 1.003353
407.048 | 6.48 | 6.3074 | 64 | 3 | 0.08106878 | 160 | 1.781 | 23.75 | 0 | 41.80536 | 1.002065
407.048 | 6.48 | 6.3074 | 100 | 3 | 0.08109709 | 160 | 1.369 | 18.25 | 0 | 0 | 0
407.048 | 6.48 | 6.3074 | 100 | 3 | 0.08109709 | 160 | 1.369 | 18.25 | 0 | 0.9872877 | 0.04268293
407.048 | 6.48 | 6.3074 | 100 | 3 | 0.08109709 | 160 | 1.369 | 18.25 | 0 | 2.027849 | 0.05894309
407.048 | 6.48 | 6.3074 | 100 | 3 | 0.08109709 | 160 | 1.369 | 18.25 | 0 | 3.013691 | 0.07520325
407.048 | 6.48 | 6.3074 | 100 | 3 | 0.08109709 | 160 | 1.369 | 18.25 | 0 | 4.983484 | 0.07317073
407.048 | 6.48 | 6.3074 | 100 | 3 | 0.08109709 | 160 | 1.369 | 18.25 | 0 | 7.117436 | 0.07113821
407.048 | 6.48 | 6.3074 | 100 | 3 | 0.08109709 | 160 | 1.369 | 18.25 | 0 | 10.03081 | 0.3130081
407.048 | 6.48 | 6.3074 | 100 | 3 | 0.08109709 | 160 | 1.369 | 18.25 | 0 | 13.89832 | 0.9918699
407.048 | 6.48 | 6.3074 | 100 | 3 | 0.08109709 | 160 | 1.369 | 18.25 | 0 | 21.01209 | 0.995935
407.048 | 6.48 | 6.3074 | 64 | 3 | 0.02040816 | 140 | 1.38 | 69 | 0 | 0 | 0
407.048 | 6.48 | 6.3074 | 64 | 3 | 0.02040816 | 140 | 1.38 | 69 | 0 | 1.015515 | 0.05340986
407.048 | 6.48 | 6.3074 | 64 | 3 | 0.02040816 | 140 | 1.38 | 69 | 0 | 2.03103 | 0.4842901
407.048 | 6.48 | 6.3074 | 64 | 3 | 0.02040816 | 140 | 1.38 | 69 | 0 | 2.990127 | 0.5278157
407.048 | 6.48 | 6.3074 | 64 | 3 | 0.02040816 | 140 | 1.38 | 69 | 0 | 5.021157 | 0.5180346
407.048 | 6.48 | 6.3074 | 64 | 3 | 0.02040816 | 140 | 1.38 | 69 | 0 | 6.995769 | 0.6426381
407.048 | 6.48 | 6.3074 | 64 | 3 | 0.02040816 | 140 | 1.38 | 69 | 0 | 10.04231 | 0.6803381
407.048 | 6.48 | 6.3074 | 64 | 3 | 0.02040816 | 140 | 1.38 | 69 | 0 | 13.99154 | 0.686462
407.048 | 6.48 | 6.3074 | 64 | 3 | 0.02040816 | 140 | 1.38 | 69 | 0 | 20.87447 | 0.8547863
407.048 | 6.48 | 6.3074 | 64 | 3 | 0.02040816 | 140 | 1.38 | 69 | 0 | 27.7574 | 0.9302252
407.048 | 6.48 | 6.3074 | 64 | 3 | 0.02040816 | 140 | 1.38 | 69 | 0 | 41.80536 | 1.000089
407.048 | 6.48 | 6.3074 | 100 | 3 | 0.02040816 | 140 | 1.99 | 99.5 | 0 | 0 | 0
407.048 | 6.48 | 6.3074 | 100 | 3 | 0.02040816 | 140 | 1.99 | 99.5 | 0 | 0.9908467 | 0.1077236
407.048 | 6.48 | 6.3074 | 100 | 3 | 0.02040816 | 140 | 1.99 | 99.5 | 0 | 1.923304 | 0.148374
407.048 | 6.48 | 6.3074 | 100 | 3 | 0.02040816 | 140 | 1.99 | 99.5 | 0 | 2.966868 | 0.2195122
407.048 | 6.48 | 6.3074 | 100 | 3 | 0.02040816 | 140 | 1.99 | 99.5 | 0 | 5.049882 | 0.2865854
407.048 | 6.48 | 6.3074 | 100 | 3 | 0.02040816 | 140 | 1.99 | 99.5 | 0 | 6.92436 | 0.5426829
407.048 | 6.48 | 6.3074 | 100 | 3 | 0.02040816 | 140 | 1.99 | 99.5 | 0 | 9.990102 | 0.5691057
407.048 | 6.48 | 6.3074 | 100 | 3 | 0.02040816 | 140 | 1.99 | 99.5 | 0 | 13.94893 | 0.9166667
407.048 | 6.48 | 6.3074 | 100 | 3 | 0.02040816 | 140 | 1.99 | 99.5 | 0 | 20.84693 | 0.9776423
407.048 | 6.48 | 6.3074 | 100 | 3 | 0.02040816 | 140 | 1.99 | 99.5 | 0 | 27.68821 | 1.002033
407.048 | 6.48 | 6.3074 | 100 | 3 | 0.02040816 | 140 | 1.99 | 99.5 | 0 | 41.91552 | 1.006098
544.985 | 233.35 | -0.7519 | 45 | 1 | 0.2049779 | 33.528 | 3.4021 | 19.9995 | 0 | 0 | 0
544.985 | 233.35 | -0.7519 | 45 | 1 | 0.2049779 | 33.528 | 3.4021 | 19.9995 | 0 | 0.04703626 | 0.09037961
544.985 | 233.35 | -0.7519 | 45 | 1 | 0.2049779 | 33.528 | 3.4021 | 19.9995 | 0 | 0.1554821 | 0.2217795
544.985 | 233.35 | -0.7519 | 45 | 1 | 0.2049779 | 33.528 | 3.4021 | 19.9995 | 0 | 0.338961 | 0.287352
544.985 | 233.35 | -0.7519 | 45 | 1 | 0.2049779 | 33.528 | 3.4021 | 19.9995 | 0 | 0.9951772 | 0.4401294
544.985 | 233.35 | -0.7519 | 45 | 1 | 0.2049779 | 33.528 | 3.4021 | 19.9995 | 0 | 2.015185 | 0.5158357
544.985 | 233.35 | -0.7519 | 45 | 1 | 0.2049779 | 33.528 | 3.4021 | 19.9995 | 0 | 3.005571 | 0.643626
544.985 | 233.35 | -0.7519 | 45 | 1 | 0.2049779 | 33.528 | 3.4021 | 19.9995 | 0 | 4.009831 | 0.6837314
544.985 | 233.35 | -0.7519 | 45 | 1 | 0.2049779 | 33.528 | 3.4021 | 19.9995 | 0 | 4.984177 | 0.756743
544.985 | 233.35 | -0.7519 | 45 | 1 | 0.2049779 | 33.528 | 3.4021 | 19.9995 | 0 | 5.988228 | 0.7831499
544.985 | 233.35 | -0.7519 | 45 | 1 | 0.2049779 | 33.528 | 3.4021 | 19.9995 | 0 | 6.992363 | 0.8150363
544.985 | 233.35 | -0.7519 | 45 | 1 | 0.2049779 | 33.528 | 3.4021 | 19.9995 | 0 | 7.996747 | 0.8633607
392.467 | 94.83 | 1.8957 | 46 | 1 | 0.01010101 | 4 | 0.041 | 4.1 | 1 | 0 | 0
392.467 | 94.83 | 1.8957 | 46 | 1 | 0.01010101 | 4 | 0.041 | 4.1 | 1 | 0.1593974 | 0.1009169
392.467 | 94.83 | 1.8957 | 46 | 1 | 0.01010101 | 4 | 0.041 | 4.1 | 1 | 0.2076553 | 0.1681669
392.467 | 94.83 | 1.8957 | 46 | 1 | 0.01010101 | 4 | 0.041 | 4.1 | 1 | 0.36949 | 0.2522783
392.467 | 94.83 | 1.8957 | 46 | 1 | 0.01010101 | 4 | 0.041 | 4.1 | 1 | 0.5849446 | 0.3666674
392.467 | 94.83 | 1.8957 | 46 | 1 | 0.01010101 | 4 | 0.041 | 4.1 | 1 | 1.034377 | 0.4677236
392.467 | 94.83 | 1.8957 | 46 | 1 | 0.01010101 | 4 | 0.041 | 4.1 | 1 | 2.000511 | 0.6060026
392.467 | 94.83 | 1.8957 | 46 | 1 | 0.01010101 | 4 | 0.041 | 4.1 | 1 | 2.802372 | 0.6769759
392.467 | 94.83 | 1.8957 | 46 | 1 | 0.01010101 | 4 | 0.041 | 4.1 | 1 | 3.950814 | 0.7581997
392.467 | 94.83 | 1.8957 | 46 | 1 | 0.01010101 | 4 | 0.041 | 4.1 | 1 | 5.046122 | 0.8057845
392.467 | 94.83 | 1.8957 | 46 | 1 | 0.01010101 | 4 | 0.041 | 4.1 | 1 | 6.028342 | 0.8331469
392.467 | 94.83 | 1.8957 | 46 | 1 | 0.01010101 | 4 | 0.041 | 4.1 | 1 | 7.87628 | 0.8911771
392.467 | 94.83 | 1.8957 | 46 | 1 | 0.01010101 | 4 | 0.041 | 4.1 | 1 | 9.959657 | 0.925791
392.467 | 94.83 | 1.8957 | 46 | 1 | 0.01010101 | 4 | 0.041 | 4.1 | 1 | 11.86999 | 0.953599
392.467 | 94.83 | 1.8957 | 46 | 1 | 0.01010101 | 4 | 0.041 | 4.1 | 1 | 13.83979 | 0.9713516
392.467 | 94.83 | 1.8957 | 46 | 1 | 0.01010101 | 4 | 0.041 | 4.1 | 1 | 15.81057 | 0.982382
392.467 | 94.83 | 1.8957 | 46 | 1 | 0.01010101 | 4 | 0.041 | 4.1 | 1 | 20.85523 | 0.9982498
392.499 | 82.19 | 5.081 | 31 | 1 | 0.1 | 6.83 | 9.53 | 76.25 | 0.4 | 0 | 0
392.499 | 82.19 | 5.081 | 31 | 1 | 0.1 | 6.83 | 9.53 | 76.25 | 0.4 | 0.9920635 | 0.1056122
392.499 | 82.19 | 5.081 | 31 | 1 | 0.1 | 6.83 | 9.53 | 76.25 | 0.4 | 1.984127 | 0.1870617
392.499 | 82.19 | 5.081 | 31 | 1 | 0.1 | 6.83 | 9.53 | 76.25 | 0.4 | 3.174603 | 0.2333726
392.499 | 82.19 | 5.081 | 31 | 1 | 0.1 | 6.83 | 9.53 | 76.25 | 0.4 | 7.142857 | 0.3152145
392.499 | 82.19 | 5.081 | 31 | 1 | 0.1 | 6.83 | 9.53 | 76.25 | 0.4 | 10.01984 | 0.348561
392.499 | 82.19 | 5.081 | 31 | 1 | 0.1 | 6.83 | 9.53 | 76.25 | 0.4 | 14.18651 | 0.4106489
392.499 | 82.19 | 5.081 | 31 | 1 | 0.1 | 6.83 | 9.53 | 76.25 | 0.4 | 17.1627 | 0.470382
392.499 | 82.19 | 5.081 | 31 | 1 | 0.1 | 6.83 | 9.53 | 76.25 | 0.4 | 21.13095 | 0.5390372
392.499 | 82.19 | 5.081 | 31 | 1 | 0.1 | 6.83 | 9.53 | 76.25 | 0.4 | 23.90873 | 0.5855573
392.499 | 82.19 | 5.081 | 31 | 1 | 0.1 | 6.83 | 9.53 | 76.25 | 0.4 | 28.1746 | 0.6190869
392.499 | 82.19 | 5.081 | 31 | 1 | 0.1 | 6.83 | 9.53 | 76.25 | 0.4 | 35.11905 | 0.6573653
392.499 | 82.19 | 5.081 | 31 | 1 | 0.1 | 6.83 | 9.53 | 76.25 | 0.4 | 42.1627 | 0.6692831
392.499 | 82.19 | 5.081 | 31 | 1 | 0.2 | 6.93 | 12.13 | 45.01 | 0.4 | 0 | 0
392.499 | 82.19 | 5.081 | 31 | 1 | 0.2 | 6.93 | 12.13 | 45.01 | 0.4 | 1.190476 | 0.05728676
392.499 | 82.19 | 5.081 | 31 | 1 | 0.2 | 6.93 | 12.13 | 45.01 | 0.4 | 1.785714 | 0.1035191
392.499 | 82.19 | 5.081 | 31 | 1 | 0.2 | 6.93 | 12.13 | 45.01 | 0.4 | 3.075397 | 0.1344584
392.499 | 82.19 | 5.081 | 31 | 1 | 0.2 | 6.93 | 12.13 | 45.01 | 0.4 | 7.242063 | 0.2229199
392.499 | 82.19 | 5.081 | 31 | 1 | 0.2 | 6.93 | 12.13 | 45.01 | 0.4 | 10.21825 | 0.2826531
392.499 | 82.19 | 5.081 | 31 | 1 | 0.2 | 6.93 | 12.13 | 45.01 | 0.4 | 14.0873 | 0.3556907
392.499 | 82.19 | 5.081 | 31 | 1 | 0.2 | 6.93 | 12.13 | 45.01 | 0.4 | 17.06349 | 0.4088305
392.499 | 82.19 | 5.081 | 31 | 1 | 0.2 | 6.93 | 12.13 | 45.01 | 0.4 | 21.03175 | 0.4752878
392.499 | 82.19 | 5.081 | 31 | 1 | 0.2 | 6.93 | 12.13 | 45.01 | 0.4 | 24.10714 | 0.5108582
392.499 | 82.19 | 5.081 | 31 | 1 | 0.2 | 6.93 | 12.13 | 45.01 | 0.4 | 28.0754 | 0.5531397
392.499 | 82.19 | 5.081 | 31 | 1 | 0.2 | 6.93 | 12.13 | 45.01 | 0.4 | 35.01984 | 0.6024071
392.499 | 82.19 | 5.081 | 31 | 1 | 0.2 | 6.93 | 12.13 | 45.01 | 0.4 | 42.06349 | 0.636303
392.499 | 82.19 | 5.081 | 31 | 1 | 0.1 | 6.38 | 4.48 | 49.3 | 0.4 | 0 | 0
392.499 | 82.19 | 5.081 | 31 | 1 | 0.1 | 6.38 | 4.48 | 49.3 | 0.4 | 0.2104069 | 0.05803571
392.499 | 82.19 | 5.081 | 31 | 1 | 0.1 | 6.38 | 4.48 | 49.3 | 0.4 | 0.4338499 | 0.2388393
392.499 | 82.19 | 5.081 | 31 | 1 | 0.1 | 6.38 | 4.48 | 49.3 | 0.4 | 1.183996 | 0.5602679
392.499 | 82.19 | 5.081 | 31 | 1 | 0.1 | 6.38 | 4.48 | 49.3 | 0.4 | 2.321794 | 0.6651786
392.499 | 82.19 | 5.081 | 31 | 1 | 0.1 | 6.38 | 4.48 | 49.3 | 0.4 | 3.043124 | 0.7053571
392.499 | 82.19 | 5.081 | 31 | 1 | 0.1 | 6.38 | 4.48 | 49.3 | 0.4 | 7.146974 | 0.7589286
392.499 | 82.19 | 5.081 | 31 | 1 | 0.1 | 6.38 | 4.48 | 49.3 | 0.4 | 10.32503 | 0.7767857
392.499 | 82.19 | 5.081 | 31 | 1 | 0.1 | 6.38 | 4.48 | 49.3 | 0.4 | 14.32459 | 0.8125
392.499 | 82.19 | 5.081 | 31 | 1 | 0.1 | 6.38 | 4.48 | 49.3 | 0.4 | 17.19505 | 0.828125
392.499 | 82.19 | 5.081 | 31 | 1 | 0.1 | 6.38 | 4.48 | 49.3 | 0.4 | 21.08963 | 0.8392857
392.499 | 82.19 | 5.081 | 31 | 1 | 0.1 | 6.38 | 4.48 | 49.3 | 0.4 | 24.06209 | 0.8504464
392.499 | 82.19 | 5.081 | 31 | 1 | 0.1 | 6.38 | 4.48 | 49.3 | 0.4 | 28.16091 | 0.8549107
392.499 | 82.19 | 5.081 | 31 | 1 | 0.1 | 6.38 | 4.48 | 49.3 | 0.4 | 35.33349 | 0.859375
392.499 | 82.19 | 5.081 | 31 | 1 | 0.1 | 6.38 | 4.48 | 49.3 | 0.4 | 42.30117 | 0.8638393
392.499 | 82.19 | 5.081 | 31 | 1 | 0.1 | 3.32 | 3.91 | 43 | 0.4 | 0 | 0
392.499 | 82.19 | 5.081 | 31 | 1 | 0.1 | 3.32 | 3.91 | 43 | 0.4 | 0.1070489 | 0.03837472
392.499 | 82.19 | 5.081 | 31 | 1 | 0.1 | 3.32 | 3.91 | 43 | 0.4 | 0.953201 | 0.2460497
392.499 | 82.19 | 5.081 | 31 | 1 | 0.1 | 3.32 | 3.91 | 43 | 0.4 | 2.000419 | 0.4040632
392.499 | 82.19 | 5.081 | 31 | 1 | 0.1 | 3.32 | 3.91 | 43 | 0.4 | 3.037863 | 0.4672686
392.499 | 82.19 | 5.081 | 31 | 1 | 0.1 | 3.32 | 3.91 | 43 | 0.4 | 7.06523 | 0.5327314
392.499 | 82.19 | 5.081 | 31 | 1 | 0.1 | 3.32 | 3.91 | 43 | 0.4 | 9.953922 | 0.5530474
392.499 | 82.19 | 5.081 | 31 | 1 | 0.1 | 3.32 | 3.91 | 43 | 0.4 | 14.08229 | 0.5981941
392.499 | 82.19 | 5.081 | 31 | 1 | 0.1 | 3.32 | 3.91 | 43 | 0.4 | 17.07547 | 0.6320542
392.499 | 82.19 | 5.081 | 31 | 1 | 0.1 | 3.32 | 3.91 | 43 | 0.4 | 20.99695 | 0.6704289
392.499 | 82.19 | 5.081 | 31 | 1 | 0.1 | 3.32 | 3.91 | 43 | 0.4 | 23.98804 | 0.6839729
392.499 | 82.19 | 5.081 | 31 | 1 | 0.1 | 3.32 | 3.91 | 43 | 0.4 | 28.01005 | 0.6975169
392.499 | 82.19 | 5.081 | 31 | 1 | 0.1 | 3.32 | 3.91 | 43 | 0.4 | 35.02106 | 0.7042889
392.499 | 82.19 | 5.081 | 31 | 1 | 0.1 | 3.32 | 3.91 | 43 | 0.4 | 42.13493 | 0.7088036
392.499 | 82.19 | 5.081 | 31 | 1 | 0.1 | 1.91 | 2.59 | 26.6 | 0.4 | 0 | 0
392.499 | 82.19 | 5.081 | 31 | 1 | 0.1 | 1.91 | 2.59 | 26.6 | 0.4 | 0.111936 | 0.08577878
392.499 | 82.19 | 5.081 | 31 | 1 | 0.1 | 1.91 | 2.59 | 26.6 | 0.4 | 0.8622094 | 0.3634312
392.499 | 82.19 | 5.081 | 31 | 1 | 0.1 | 1.91 | 2.59 | 26.6 | 0.4 | 1.905471 | 0.48307
392.499 | 82.19 | 5.081 | 31 | 1 | 0.1 | 1.91 | 2.59 | 26.6 | 0.4 | 2.733704 | 0.51693
392.499 | 82.19 | 5.081 | 31 | 1 | 0.1 | 1.91 | 2.59 | 26.6 | 0.4 | 6.861604 | 0.5575621
392.499 | 82.19 | 5.081 | 31 | 1 | 0.1 | 1.91 | 2.59 | 26.6 | 0.4 | 10.05981 | 0.5801354
392.499 | 82.19 | 5.081 | 31 | 1 | 0.1 | 1.91 | 2.59 | 26.6 | 0.4 | 14.08136 | 0.5891648
392.499 | 82.19 | 5.081 | 31 | 1 | 0.1 | 1.91 | 2.59 | 26.6 | 0.4 | 17.07198 | 0.5981941
392.499 | 82.19 | 5.081 | 31 | 1 | 0.1 | 1.91 | 2.59 | 26.6 | 0.4 | 20.9909 | 0.6117381
392.499 | 82.19 | 5.081 | 31 | 1 | 0.1 | 1.91 | 2.59 | 26.6 | 0.4 | 23.87796 | 0.6162528
392.499 | 82.19 | 5.081 | 31 | 1 | 0.1 | 1.91 | 2.59 | 26.6 | 0.4 | 27.79596 | 0.6207675
392.499 | 82.19 | 5.081 | 31 | 1 | 0.1 | 1.91 | 2.59 | 26.6 | 0.4 | 34.90936 | 0.6207675
392.499 | 82.19 | 5.081 | 31 | 1 | 0.1 | 1.91 | 2.59 | 26.6 | 0.4 | 42.02416 | 0.6343115
392.499 | 82.19 | 5.081 | 12 | 1 | 0.1 | 5.64 | 6.61 | 33.2 | 0.4 | 0 | 0
392.499 | 82.19 | 5.081 | 12 | 1 | 0.1 | 5.64 | 6.61 | 33.2 | 0.4 | 0.4151916 | 0.07133473
392.499 | 82.19 | 5.081 | 12 | 1 | 0.1 | 5.64 | 6.61 | 33.2 | 0.4 | 1.05578 | 0.3491019
392.499 | 82.19 | 5.081 | 12 | 1 | 0.1 | 5.64 | 6.61 | 33.2 | 0.4 | 1.986451 | 0.469678
392.499 | 82.19 | 5.081 | 12 | 1 | 0.1 | 5.64 | 6.61 | 33.2 | 0.4 | 3.010641 | 0.5067343
392.499 | 82.19 | 5.081 | 12 | 1 | 0.1 | 5.64 | 6.61 | 33.2 | 0.4 | 6.994574 | 0.5492865
392.499 | 82.19 | 5.081 | 12 | 1 | 0.1 | 5.64 | 6.61 | 33.2 | 0.4 | 10.05812 | 0.5720016
392.499 | 82.19 | 5.081 | 12 | 1 | 0.1 | 5.64 | 6.61 | 33.2 | 0.4 | 13.83445 | 0.5801149
392.499 | 82.19 | 5.081 | 12 | 1 | 0.1 | 5.64 | 6.61 | 33.2 | 0.4 | 16.89699 | 0.5930019
392.499 | 82.19 | 5.081 | 12 | 1 | 0.1 | 5.64 | 6.61 | 33.2 | 0.4 | 21.0815 | 0.6011954
392.499 | 82.19 | 5.081 | 12 | 1 | 0.1 | 5.64 | 6.61 | 33.2 | 0.4 | 24.04175 | 0.6116053
392.499 | 82.19 | 5.081 | 12 | 1 | 0.1 | 5.64 | 6.61 | 33.2 | 0.4 | 28.12397 | 0.6173217
392.499 | 82.19 | 5.081 | 12 | 1 | 0.1 | 5.64 | 6.61 | 33.2 | 0.4 | 35.06313 | 0.6211427
392.499 | 82.19 | 5.081 | 12 | 1 | 0.1 | 5.64 | 6.61 | 33.2 | 0.4 | 42.10434 | 0.6249837
250.342 | 32.78 | 2.7597 | 12 | 1 | 0.075 | 56.1 | 3.3 | 54.8 | 0 | 0 | 0
250.342 | 32.78 | 2.7597 | 12 | 1 | 0.075 | 56.1 | 3.3 | 54.8 | 0 | 0.06496989 | 0.03331998
250.342 | 32.78 | 2.7597 | 12 | 1 | 0.075 | 56.1 | 3.3 | 54.8 | 0 | 0.2618959 | 0.1033001
250.342 | 32.78 | 2.7597 | 12 | 1 | 0.075 | 56.1 | 3.3 | 54.8 | 0 | 0.3891472 | 0.2099539
250.342 | 32.78 | 2.7597 | 12 | 1 | 0.075 | 56.1 | 3.3 | 54.8 | 0 | 0.8452807 | 0.4232412
250.342 | 32.78 | 2.7597 | 12 | 1 | 0.075 | 56.1 | 3.3 | 54.8 | 0 | 1.242941 | 0.5065343
250.342 | 32.78 | 2.7597 | 12 | 1 | 0.075 | 56.1 | 3.3 | 54.8 | 0 | 1.839544 | 0.6298074
250.342 | 32.78 | 2.7597 | 12 | 1 | 0.075 | 56.1 | 3.3 | 54.8 | 0 | 2.708572 | 0.6997196
250.342 | 32.78 | 2.7597 | 12 | 1 | 0.075 | 56.1 | 3.3 | 54.8 | 0 | 5.058914 | 0.7294822
250.342 | 32.78 | 2.7597 | 12 | 1 | 0.075 | 56.1 | 3.3 | 54.8 | 0 | 6.873366 | 0.7326323
250.342 | 32.78 | 2.7597 | 12 | 1 | 0.075 | 56.1 | 3.3 | 54.8 | 0 | 9.964141 | 0.7456534
250.342 | 32.78 | 2.7597 | 12 | 1 | 0.075 | 56.1 | 3.3 | 54.8 | 0 | 13.05492 | 0.7586745
250.342 | 32.78 | 2.7597 | 12 | 1 | 0.075 | 56.1 | 3.3 | 54.8 | 0 | 14.93658 | 0.7618178
250.342 | 32.78 | 2.7597 | 12 | 1 | 0.075 | 56.1 | 3.3 | 54.8 | 0 | 17.95813 | 0.8048459
250.342 | 32.78 | 2.7597 | 12 | 1 | 0.075 | 56.1 | 3.3 | 54.8 | 0 | 19.97309 | 0.8246424
250.342 | 32.78 | 2.7597 | 12 | 1 | 0.075 | 56.1 | 3.3 | 54.8 | 0 | 22.12225 | 0.8477586
250.342 | 32.78 | 2.7597 | 12 | 1 | 0.075 | 56.1 | 3.3 | 54.8 | 0 | 27.02635 | 0.8805966
250.342 | 32.78 | 2.7597 | 12 | 1 | 0.075 | 56.1 | 3.3 | 54.8 | 0 | 31.05897 | 0.8801893
360.406 | 84.12 | 1.1031 | 20 | 3 | 0.1123471 | 42.36 | 7.96 | 80.16 | 0 | 0 | 0
360.406 | 84.12 | 1.1031 | 20 | 3 | 0.1123471 | 42.36 | 7.96 | 80.16 | 0 | 1.013735 | 0.1332083
360.406 | 84.12 | 1.1031 | 20 | 3 | 0.1123471 | 42.36 | 7.96 | 80.16 | 0 | 3.078327 | 0.2101313
360.406 | 84.12 | 1.1031 | 20 | 3 | 0.1123471 | 42.36 | 7.96 | 80.16 | 0 | 7.068903 | 0.3377111
360.406 | 84.12 | 1.1031 | 20 | 3 | 0.1123471 | 42.36 | 7.96 | 80.16 | 0 | 14.08917 | 0.6135084
360.406 | 84.12 | 1.1031 | 20 | 3 | 0.1123471 | 42.36 | 7.96 | 80.16 | 0 | 21.11047 | 0.9118199
360.406 | 84.12 | 1.1031 | 20 | 3 | 0.1123471 | 42.36 | 7.96 | 80.16 | 0 | 28.0271 | 0.9249531